## Sheet1
TiO2/W.G- 250
Wavelenght | Transmittance
2500 | 93.52947
2498 | 95.08747
2496 | 84.58247
2494 | 61.94797
2492 | 64.85087
2490 | 76.63547
2488 | 79.38127
2486 | 91.95147
2484 | 97.78247
2482 | 87.24647
2480 | 99.40447
2478 | 77.17557
2476 | 89.10747
2474 | 75.09017
2472 | 73.88737
2470 | 49.58927
2468 | 60.08977
2466 | 94.09547
2464 | 78.49507
2462 | 65.15627
2460 | 83.19927
2458 | 78.58417
2456 | 71.76637
2454 | 66.13867
2452 | 83.04467
2450 | 61.26617
2448 | 59.55517
2446 | 71.76107
2444 | 77.21637
2442 | 69.01367
2440 | 60.22017
2438 | 51.32297
2436 | 72.71047
2434 | 77.25807
2432 | 84.74247
2430 | 60.64277
2428 | 66.03227
2426 | 80.66577
2424 | 87.30047
2422 | 91.27447
2420 | 86.06347
2418 | 79.67757
2416 | 67.14647
2414 | 77.08657
2412 | 74.97947
2410 | 77.46157
2408 | 74.36847
2406 | 73.57687
2404 | 66.62207
2402 | 57.27657
2400 | 64.96177
2398 | 85.67647
2396 | 84.39847
2394 | 77.74277
2392 | 85.62047
2390 | 95.52247
2388 | 82.36727
2386 | 80.63607
2384 | 78.13447
2382 | 91.08147
2380 | 75.64377
2378 | 74.87197
2376 | 69.37847
2374 | 65.15297
2372 | 74.71267
2370 | 89.32847
2368 | 89.88147
2366 | 83.77227
2364 | 78.14737
2362 | 64.32117
2360 | 70.09057
2358 | 68.53277
2356 | 77.23107
2354 | 76.80117
2352 | 68.53267
2350 | 71.41137
2348 | 57.27327
2346 | 62.60027
2344 | 71.43327
2342 | 83.42807
2340 | 91.33547
2338 | 69.73197
2336 | 77.08587
2334 | 87.89147
2332 | 90.74547
2330 | 75.34997
2328 | 72.54717
2326 | 84.77647
2324 | 71.76737
2322 | 69.08377
2320 | 72.15507
2318 | 74.54667
2316 | 75.91897
2314 | 72.55807
2312 | 80.97397
2310 | 77.24657
2308 | 79.22237
2306 | 73.22277
2304 | 77.47627
2302 | 88.03347
2300 | 82.82797
2298 | 79.81147
2296 | 74.64617
2294 | 82.15827
2292 | 93.41847
2290 | 80.85087
2288 | 74.01337
2286 | 76.13937
2284 | 87.54747
2282 | 83.85957
2280 | 76.70267
2278 | 86.43947
2276 | 83.55197
2274 | 80.71837
2272 | 77.81407
2270 | 82.82957
2268 | 84.69947
2266 | 83.19777
2264 | 83.16047
2262 | 75.34367
2260 | 84.60847
2258 | 83.58547
2256 | 75.64907
2254 | 82.47087
2252 | 87.27647
2250 | 80.94207
2248 | 73.67527
2246 | 80.31177
2244 | 80.08387
2242 | 80.59917
2240 | 78.48727
2238 | 81.39987
2236 | 81.89267
2234 | 78.64757
2232 | 76.34147
2230 | 74.50637
2228 | 83.74957
2226 | 82.22497
2224 | 86.20447
2222 | 77.37577
2220 | 80.61837
2218 | 76.00667
2216 | 78.78227
2214 | 83.91317
2212 | 82.67627
2210 | 89.90047
2208 | 80.92447
2206 | 76.88077
2204 | 81.37387
2202 | 82.43847
2200 | 84.15947
2198 | 72.98957
2196 | 76.71577
2194 | 69.84037
2192 | 72.37837
2190 | 76.88367
2188 | 77.15077
2186 | 81.50837
2184 | 78.62767
2182 | 82.66697
2180 | 85.05547
2178 | 87.64747
2176 | 80.00137
2174 | 83.46767
2172 | 88.18247
2170 | 77.76037
2168 | 74.85187
2166 | 78.04477
2164 | 84.45947
2162 | 83.69007
2160 | 83.05787
2158 | 88.01347
2156 | 83.39357
2154 | 73.43487
2152 | 78.23057
2150 | 83.08937
2148 | 83.35277
2146 | 78.89237
2144 | 71.95547
2142 | 78.92967
2140 | 83.12037
2138 | 83.61037
2136 | 88.29447
2134 | 79.10927
2132 | 79.30857
2130 | 77.07517
2128 | 82.22637
2126 | 83.58807
2124 | 75.75877
2122 | 81.00287
2120 | 80.38517
2118 | 77.30767
2116 | 73.29887
2114 | 74.64627
2112 | 74.75257
2110 | 75.52697
2108 | 80.61067
2106 | 77.73297
2104 | 75.62337
2102 | 78.15327
2100 | 84.65447
2098 | 77.98017
2096 | 80.49417
2094 | 73.74907
2092 | 68.50777
2090 | 74.75557
2088 | 76.02417
2086 | 77.65137
2084 | 83.73997
2082 | 79.72707
2080 | 78.63337
2078 | 76.00637
2076 | 70.81547
2074 | 79.24927
2072 | 90.97247
2070 | 78.67967
2068 | 78.01467
2066 | 76.72697
2064 | 72.53957
2062 | 73.94697
2060 | 84.19647
2058 | 82.98667
2056 | 80.89497
2054 | 75.49897
2052 | 73.48837
2050 | 75.22057
2048 | 79.17857
2046 | 73.04397
2044 | 76.44707
2042 | 80.93077
2040 | 80.25167
2038 | 75.52517
2036 | 80.31227
2034 | 77.53887
2032 | 74.08027
2030 | 74.24107
2028 | 77.14847
2026 | 78.20847
2024 | 86.33947
2022 | 81.12017
2020 | 73.15137
2018 | 83.54197
2016 | 85.22247
2014 | 77.96237
2012 | 82.14197
2010 | 85.42247
2008 | 82.41567
2006 | 83.31987
2004 | 78.80607
2002 | 75.38797
2000 | 84.78047
1998 | 82.04757
1996 | 80.90517
1994 | 79.94187
1992 | 77.98617
1990 | 76.57687
1988 | 71.77327
1986 | 81.25957
1984 | 82.49667
1982 | 77.06047
1980 | 80.39127
1978 | 79.82297
1976 | 72.37807
1974 | 72.71077
1972 | 69.13657
1970 | 76.05277
1968 | 76.55727
1966 | 75.35167
1964 | 76.96977
1962 | 73.60637
1960 | 80.68867
1958 | 76.92527
1956 | 79.62937
1954 | 77.38047
1952 | 75.21557
1950 | 77.52747
1948 | 79.44727
1946 | 76.13227
1944 | 76.51547
1942 | 73.97407
1940 | 75.77797
1938 | 71.57127
1936 | 76.46517
1934 | 78.93697
1932 | 71.64897
1930 | 77.04637
1928 | 73.68367
1926 | 79.32347
1924 | 82.48417
1922 | 83.70497
1920 | 81.62867
1918 | 78.13047
1916 | 76.99477
1914 | 76.34057
1912 | 71.96607
1910 | 81.83847
1908 | 81.84647
1906 | 85.52047
1904 | 79.87877
1902 | 77.76467
1900 | 78.72427
1898 | 75.15237
1896 | 74.61267
1894 | 77.18127
1892 | 79.32887
1890 | 71.83147
1888 | 76.38437
1886 | 74.92547
1884 | 78.28037
1882 | 80.68907
1880 | 78.87797
1878 | 76.88937
1876 | 80.92077
1874 | 81.44647
1872 | 82.22827
1870 | 78.23597
1868 | 79.04437
1866 | 78.75117
1864 | 80.81897
1862 | 85.23547
1860 | 80.15587
1858 | 75.18097
1856 | 74.83837
1854 | 75.62597
1852 | 78.65807
1850 | 81.61297
1848 | 79.70457
1846 | 77.69517
1844 | 80.15237
1842 | 78.96757
1840 | 80.28667
1838 | 79.15457
1836 | 78.54067
1834 | 76.72307
1832 | 77.74477
1830 | 78.54677
1828 | 77.94867
1826 | 76.58637
1824 | 74.82577
1822 | 77.41057
1820 | 77.61177
1818 | 77.31687
1816 | 77.10737
1814 | 79.57967
1812 | 78.25277
1810 | 80.12997
1808 | 79.54407
1806 | 78.60237
1804 | 79.98707
1802 | 75.72027
1800 | 75.58647
1798 | 74.91417
1796 | 75.75987
1794 | 79.15497
1792 | 76.08247
1790 | 75.05327
1788 | 77.38377
1786 | 76.42317
1784 | 77.40207
1782 | 79.49497
1780 | 76.14097
1778 | 76.18427
1776 | 78.48097
1774 | 80.65457
1772 | 77.35817
1770 | 77.56947
1768 | 76.10887
1766 | 76.95067
1764 | 77.51837
1762 | 76.75307
1760 | 74.54117
1758 | 78.26197
1756 | 79.15747
1754 | 77.15067
1752 | 76.99867
1750 | 77.32467
1748 | 76.84987
1746 | 75.01167
1744 | 76.04937
1742 | 77.12837
1740 | 75.96937
1738 | 74.36467
1736 | 76.62337
1734 | 76.86627
1732 | 76.63977
1730 | 76.61997
1728 | 75.98417
1726 | 77.45237
1724 | 75.87687
1722 | 74.63237
1720 | 75.50787
1718 | 77.70227
1716 | 77.24197
1714 | 78.50327
1712 | 76.86647
1710 | 75.86547
1708 | 75.21817
1706 | 74.67627
1704 | 75.40447
1702 | 75.91637
1700 | 76.83437
1698 | 78.29167
1696 | 76.77847
1694 | 76.82277
1692 | 76.58907
1690 | 76.85077
1688 | 75.25997
1686 | 76.28667
1684 | 78.22837
1682 | 75.72097
1680 | 76.48387
1678 | 74.92787
1676 | 76.16537
1674 | 77.15847
1672 | 76.39327
1670 | 77.68577
1668 | 78.74637
1666 | 76.66607
1664 | 77.42577
1662 | 77.15517
1660 | 77.36527
1658 | 77.77337
1656 | 78.03087
1654 | 77.64867
1652 | 76.39407
1650 | 76.31077
1648 | 76.99837
1646 | 75.92567
1644 | 77.75657
1642 | 76.60137
1640 | 76.48537
1638 | 76.11177
1636 | 77.23997
1634 | 76.99107
1632 | 75.15987
1630 | 76.18677
1628 | 76.78897
1626 | 76.29227
1624 | 75.72327
1622 | 75.35097
1620 | 76.82757
1618 | 78.38847
1616 | 74.77737
1614 | 74.25667
1612 | 77.37217
1610 | 76.36477
1608 | 74.66527
1606 | 74.55497
1604 | 76.15367
1602 | 77.06867
1600 | 76.37707
1598 | 75.33257
1596 | 74.91947
1594 | 73.83507
1592 | 75.17897
1590 | 75.71727
1588 | 76.29387
1586 | 76.55207
1584 | 75.22027
1582 | 74.69927
1580 | 75.20087
1578 | 77.00847
1576 | 76.05607
1574 | 77.42707
1572 | 76.55977
1570 | 76.87647
1568 | 76.76857
1566 | 77.66337
1564 | 77.40067
1562 | 77.42927
1560 | 76.16787
1558 | 75.46957
1556 | 73.83967
1554 | 74.14657
1552 | 74.19937
1550 | 74.16507
1548 | 75.52517
1546 | 74.20417
1544 | 74.74357
1542 | 75.81657
1540 | 75.70687
1538 | 75.38917
1536 | 76.29937
1534 | 76.21297
1532 | 76.93917
1530 | 75.23387
1528 | 74.73827
1526 | 74.67467
1524 | 75.05367
1522 | 75.20357
1520 | 75.48097
1518 | 76.30877
1516 | 75.39367
1514 | 74.34777
1512 | 76.16017
1510 | 75.83887
1508 | 75.97107
1506 | 74.74447
1504 | 75.13307
1502 | 74.85717
1500 | 76.73607
1498 | 76.33937
1496 | 75.48327
1494 | 74.06527
1492 | 74.66987
1490 | 74.70567
1488 | 75.23317
1486 | 75.43177
1484 | 76.23057
1482 | 75.82517
1480 | 75.59967
1478 | 74.67937
1476 | 74.45767
1474 | 75.53547
1472 | 76.22937
1470 | 75.18167
1468 | 73.74547
1466 | 74.17827
1464 | 74.18137
1462 | 75.55697
1460 | 74.35987
1458 | 74.87407
1456 | 74.21477
1454 | 74.08987
1452 | 75.31677
1450 | 74.87647
1448 | 75.19227
1446 | 74.17037
1444 | 74.40447
1442 | 74.99937
1440 | 75.93677
1438 | 75.29277
1436 | 75.09317
1434 | 74.17757
1432 | 74.85857
1430 | 74.32917
1428 | 74.56917
1426 | 73.54117
1424 | 73.94327
1422 | 74.30857
1420 | 73.75177
1418 | 73.78897
1416 | 73.52137
1414 | 73.85667
1412 | 73.22837
1410 | 72.52827
1408 | 73.72067
1406 | 74.41387
1404 | 74.46817
1402 | 74.92427
1400 | 75.11167
1398 | 73.63177
1396 | 73.82217
1394 | 74.15607
1392 | 74.29327
1390 | 74.79347
1388 | 74.56937
1386 | 74.22487
1384 | 73.33887
1382 | 73.72647
1380 | 73.96747
1378 | 73.97577
1376 | 72.98727
1374 | 73.63257
1372 | 74.66657
1370 | 74.37397
1368 | 73.21337
1366 | 73.28317
1364 | 72.88927
1362 | 73.46547
1360 | 74.14667
1358 | 73.62417
1356 | 73.25807
1354 | 73.48967
1352 | 72.62387
1350 | 73.06127
1348 | 73.13387
1346 | 73.67327
1344 | 73.80017
1342 | 73.46007
1340 | 73.12527
1338 | 73.36317
1336 | 73.62487
1334 | 73.65797
1332 | 72.55547
1330 | 72.62177
1328 | 73.36377
1326 | 73.38117
1324 | 73.47807
1322 | 72.98147
1320 | 72.69647
1318 | 73.20977
1316 | 72.79307
1314 | 72.99917
1312 | 73.22077
1310 | 73.49387
1308 | 72.92917
1306 | 72.97577
1304 | 72.59197
1302 | 72.86787
1300 | 73.29417
1298 | 73.22807
1296 | 72.21797
1294 | 72.76097
1292 | 73.06587
1290 | 72.75697
1288 | 72.95817
1286 | 73.07217
1284 | 72.25577
1282 | 72.29747
1280 | 72.86767
1278 | 72.59837
1276 | 72.74147
1274 | 72.72457
1272 | 72.50527
1270 | 72.89937
1268 | 72.50137
1266 | 72.45717
1264 | 72.39447
1262 | 72.47817
1260 | 72.19937
1258 | 72.08157
1256 | 72.24957
1254 | 72.75547
1252 | 72.39497
1250 | 72.86297
1248 | 72.50637
1246 | 71.83987
1244 | 71.97737
1242 | 72.24337
1240 | 71.97337
1238 | 71.45977
1236 | 71.96357
1234 | 72.07767
1232 | 71.69287
1230 | 71.72797
1228 | 72.17127
1226 | 72.23547
1224 | 71.98917
1222 | 71.88927
1220 | 71.79127
1218 | 71.23927
1216 | 71.25337
1214 | 72.00367
1212 | 71.79887
1210 | 71.35897
1208 | 71.33047
1206 | 71.37747
1204 | 71.41377
1202 | 71.22037
1200 | 71.09947
1198 | 71.58957
1196 | 71.70787
1194 | 71.55857
1192 | 71.42457
1190 | 71.35117
1188 | 71.50977
1186 | 71.50277
1184 | 71.58587
1182 | 71.41667
1180 | 70.81777
1178 | 71.17937
1176 | 71.34967
1174 | 70.72007
1172 | 71.27947
1170 | 71.40397
1168 | 70.86137
1166 | 70.31387
1164 | 70.61997
1162 | 70.95947
1160 | 70.86787
1158 | 70.86727
1156 | 70.90147
1154 | 70.78967
1152 | 70.77187
1150 | 70.55377
1148 | 70.88527
1146 | 70.71837
1144 | 70.84477
1142 | 70.11917
1140 | 70.11617
1138 | 70.49367
1136 | 70.21997
1134 | 70.38747
1132 | 69.89937
1130 | 70.43467
1128 | 70.14977
1126 | 69.80187
1124 | 69.86647
1122 | 70.22707
1120 | 70.50337
1118 | 70.02067
1116 | 70.03817
1114 | 69.69237
1112 | 69.74397
1110 | 70.19107
1108 | 69.73587
1106 | 70.62267
1104 | 70.70367
1102 | 69.91017
1100 | 70.19947
1098 | 70.05657
1096 | 69.54027
1094 | 69.69887
1092 | 68.86857
1090 | 69.47197
1088 | 69.74217
1086 | 69.40417
1084 | 69.20367
1082 | 69.34357
1080 | 69.67297
1078 | 69.56377
1076 | 69.74217
1074 | 69.35487
1072 | 68.76747
1070 | 68.62677
1068 | 69.01037
1066 | 68.84817
1064 | 69.41417
1062 | 69.51327
1060 | 68.88287
1058 | 69.14037
1056 | 69.69757
1054 | 68.71527
1052 | 68.77677
1050 | 68.76837
1048 | 67.76077
1046 | 68.32857
1044 | 69.16687
1042 | 68.54947
1040 | 68.59377
1038 | 68.69207
1036 | 68.60597
1034 | 68.39407
1032 | 68.12817
1030 | 68.06747
1028 | 68.12797
1026 | 68.25887
1024 | 67.93157
1022 | 67.99047
1020 | 68.21877
1018 | 68.52407
1016 | 68.40037
1014 | 68.24047
1012 | 68.56257
1010 | 68.09817
1008 | 67.51567
1006 | 67.51477
1004 | 67.52707
1002 | 67.33917
1000 | 67.85507
998 | 67.99827
996 | 67.65827
994 | 67.98177
992 | 67.37087
990 | 67.69357
988 | 67.46307
986 | 67.62207
984 | 67.98407
982 | 67.78197
980 | 68.09797
978 | 67.76337
976 | 66.76437
974 | 67.44967
972 | 67.29087
970 | 66.92207
968 | 66.88077
966 | 67.01307
964 | 67.38757
962 | 66.95437
960 | 66.46257
958 | 66.31767
956 | 66.89287
954 | 66.95967
952 | 66.62807
950 | 66.55167
948 | 66.88957
946 | 66.46937
944 | 66.07727
942 | 66.46847
940 | 66.33707
938 | 65.53437
936 | 66.07617
934 | 66.65857
932 | 65.89167
930 | 65.39467
928 | 65.14617
926 | 66.42187
924 | 66.11737
922 | 66.15377
920 | 65.91707
918 | 65.56887
916 | 66.14647
914 | 65.72447
912 | 64.96547
910 | 64.54187
908 | 65.25037
906 | 65.78337
904 | 65.32567
902 | 64.89387
900 | 65.14007
898 | 65.53617
896 | 64.61707
894 | 64.82437
892 | 64.98657
890 | 65.24367
888 | 65.44577
886 | 64.99227
884 | 63.74047
882 | 65.07477
880 | 64.59007
878 | 64.35057
876 | 63.92707
874 | 63.89407
872 | 64.78447
870 | 65.30067
868 | 64.54607
866 | 63.34767
864 | 63.18107
862 | 63.76897
860 | 64.02287
858 | 64.30497
856 | 63.97337
854 | 64.24977
852 | 63.27907
850 | 63.93517
848 | 63.91057
846 | 63.92477
844 | 63.84977
842 | 63.78457
840 | 63.83457
838 | 63.64487
836 | 63.53087
834 | 63.56557
832 | 63.53347
830 | 63.48817
828 | 63.40427
826 | 63.38677
824 | 63.35157
822 | 63.26347
820 | 63.23857
818 | 63.20627
816 | 63.09707
814 | 63.07067
812 | 63.05637
810 | 62.97477
808 | 62.95727
806 | 62.91117
804 | 62.90757
802 | 62.87477
800 | 62.77087
798 | 62.75457
796 | 62.69157
794 | 62.57337
792 | 62.48427
790 | 62.49497
788 | 62.50187
786 | 62.41307
784 | 62.33637
782 | 62.31347
780 | 62.27097
778 | 62.18607
776 | 62.19207
774 | 62.13097
772 | 62.04927
770 | 62.04317
768 | 61.95627
766 | 61.94597
764 | 61.91587
762 | 61.81547
760 | 61.76227
758 | 61.72457
756 | 61.68327
754 | 61.64247
752 | 61.61187
750 | 61.56337
748 | 61.48027
746 | 61.40877
744 | 61.37637
742 | 61.39147
740 | 61.31587
738 | 61.19957
736 | 61.18647
734 | 61.18197
732 | 61.10427
730 | 61.02657
728 | 60.98867
726 | 60.92107
724 | 60.88707
722 | 60.86737
720 | 60.79007
718 | 60.73627
716 | 60.72197
714 | 60.63127
712 | 60.58427
710 | 60.56067
708 | 60.46537
706 | 60.40307
704 | 60.36887
702 | 60.33137
700 | 60.27227
698 | 60.19367
696 | 60.14907
694 | 60.07387
692 | 60.01747
690 | 60.01837
688 | 59.97617
686 | 59.92977
684 | 59.87557
682 | 59.85777
680 | 59.81777
678 | 59.74867
676 | 59.70797
674 | 59.65197
672 | 59.62467
670 | 59.60727
668 | 59.55347
666 | 59.47887
664 | 59.43127
662 | 59.40367
660 | 59.35147
658 | 59.30497
656 | 59.29117
654 | 59.24767
652 | 59.17867
650 | 59.13867
648 | 59.13107
646 | 59.07537
644 | 59.00727
642 | 58.98297
640 | 58.92797
638 | 58.90697
636 | 58.87757
634 | 58.81007
632 | 58.79677
630 | 58.77127
628 | 58.70407
626 | 58.68917
624 | 58.70067
622 | 58.67527
620 | 58.64467
618 | 58.60957
616 | 58.58807
614 | 58.57827
612 | 58.54187
610 | 58.52347
608 | 58.49907
606 | 58.47557
604 | 58.47417
602 | 58.46897
600 | 58.39117
598 | 58.33607
596 | 58.37647
594 | 58.38457
592 | 58.37557
590 | 58.32247
588 | 58.32707
586 | 58.34107
584 | 58.31637
582 | 58.32227
580 | 58.27747
578 | 58.29647
576 | 58.31467
574 | 58.30457
572 | 58.29557
570 | 58.27367
568 | 58.28647
566 | 58.31637
564 | 58.34937
562 | 58.32347
560 | 58.31767
558 | 58.32547
556 | 58.34557
554 | 58.37237
552 | 58.38197
550 | 58.40547
548 | 58.43607
546 | 58.46857
544 | 58.50167
542 | 58.52247
540 | 58.53647
538 | 58.56607
536 | 58.59277
534 | 58.65177
532 | 58.68637
530 | 58.69767
528 | 58.74477
526 | 58.79417
524 | 58.85377
522 | 58.99807
520 | 59.04357
518 | 59.04227
516 | 59.10637
514 | 59.16067
512 | 59.23577
510 | 59.30767
508 | 59.37447
506 | 59.45447
504 | 59.52417
502 | 59.58597
500 | 59.68807
498 | 59.80147
496 | 59.87557
494 | 59.94997
492 | 60.07497
490 | 60.22277
488 | 60.31587
486 | 60.42307
484 | 60.60057
482 | 60.72177
480 | 60.83197
478 | 61.00447
476 | 61.17627
474 | 61.29127
472 | 61.40717
470 | 61.56297
468 | 61.71427
466 | 61.90927
464 | 62.08147
462 | 62.24117
460 | 62.46357
458 | 62.70107
456 | 62.88787
454 | 63.09807
452 | 63.34867
450 | 63.58727
448 | 63.85447
446 | 64.10587
444 | 64.33567
442 | 64.63287
440 | 64.95597
438 | 65.24067
436 | 65.51257
434 | 65.81537
432 | 66.18937
430 | 66.47487
428 | 66.73647
426 | 67.11707
424 | 67.53427
422 | 68.02337
420 | 68.44267
418 | 68.78897
416 | 69.12557
414 | 69.52237
412 | 69.94397
410 | 70.35027
408 | 70.79377
406 | 71.24017
404 | 71.74787
402 | 72.28267
400 | 72.74267
398 | 73.08527
396 | 73.43127
394 | 73.94317
392 | 74.51997
390 | 75.10787
388 | 75.66347
386 | 76.09177
384 | 76.55447
382 | 77.06287
380 | 77.49887
378 | 77.95067
376 | 78.31847
374 | 78.58337
372 | 79.10057
370 | 79.50117
368 | 79.31017
366 | 79.23107
364 | 79.10307
362 | 78.72327
360 | 78.18987
358 | 77.48647
356 | 76.56767
354 | 75.27917
352 | 73.62947
350 | 71.73707
348 | 69.62287
346 | 67.39987
344 | 65.06367
342 | 62.21217
340 | 57.91967
338 | 54.60887
336 | 50.95897
334 | 47.13907
332 | 43.11217
330 | 38.93017
328 | 34.89007
326 | 30.80327
324 | 27.05517
322 | 23.57497
320 | 20.24877
318 | 17.32847
316 | 14.49317
314 | 11.93997
312 | 9.58587
310 | 7.30577
308 | 5.29087
306 | 3.46217
304 | 1.78147
302 | 0.45877
300 | -0.38013
298 | -1.04523
296 | -1.12363
294 | 0.34057
292 | 1.73717
290 | 2.68217
288 | 2.61187
286 | 1.23777
284 | 0.44117
282 | -1.83063
280 | -5.66943
278 | -8.19652
276 | -9.67228
274 | -11.0156
272 | -11.37917
270 | -11.62844
268 | -12.49918
266 | -12.8895
264 | -13.41555
262 | -14.08035
260 | -14.03743
258 | -13.87865
256 | -14.34952
254 | -14.83146
252 | -15.02115
250 | -15.28083
248 | -15.26557
246 | -15.28909
244 | -15.36758
242 | -15.20569
240 | -15.26117
238 | -15.37077
236 | -15.27647
234 | -15.21292
232 | -15.30403
230 | -15.29404
228 | -15.10408
226 | -14.98972
224 | -14.97138
222 | -14.90174
220 | -14.7339
218 | -14.63047
216 | -14.43643
214 | -14.10793
212 | -13.93694
210 | -13.73672
208 | -13.24313
206 | -12.52842
204 | -11.73681
202 | -11.12653
200 | -10.37965

## Sheet2
TiO2/W.G- 350
Wavelenght | Transmittance
2000 | 77.8386
1999 | 78.8324
1998 | 81.852
1997 | 83.2751
1996 | 81.8493
1995 | 82.132
1994 | 83.1966
1993 | 84.3721
1992 | 87.895
1991 | 85.0618
1990 | 83.8263
1989 | 85.19
1988 | 85.1389
1987 | 86.2687
1986 | 86.7208
1985 | 86.6777
1984 | 84.3656
1983 | 86.4784
1982 | 86.2114
1981 | 84.7867
1980 | 84.4585
1979 | 85.3617
1978 | 82.5415
1977 | 81.2137
1976 | 82.6371
1975 | 82.2976
1974 | 81.2257
1973 | 81.4839
1972 | 79.9933
1971 | 80.0675
1970 | 79.8826
1969 | 80.4402
1968 | 78.1111
1967 | 77.6686
1966 | 79.3439
1965 | 78.6381
1964 | 80.2404
1963 | 78.935
1962 | 81.3666
1961 | 81.7176
1960 | 83.6173
1959 | 85.4926
1958 | 85.4245
1957 | 88.2442
1956 | 91.6714
1955 | 90.621
1954 | 89.3501
1953 | 91.0159
1952 | 88.2487
1951 | 85.4816
1950 | 85.0018
1949 | 84.2634
1948 | 80.1078
1947 | 79.5799
1946 | 77.0684
1945 | 76.1551
1944 | 77.4626
1943 | 80.07
1942 | 79.5689
1941 | 78.8915
1940 | 82.359
1939 | 81.3931
1938 | 84.881
1937 | 83.6506
1936 | 84.272
1935 | 84.3885
1934 | 85.9207
1933 | 85.2187
1932 | 82.3304
1931 | 83.4572
1930 | 81.2591
1929 | 82.1566
1928 | 80.8466
1927 | 77.7393
1926 | 77.6979
1925 | 77.485
1924 | 77.0181
1923 | 77.939
1922 | 81.7786
1921 | 81.572
1920 | 82.2709
1919 | 84.0028
1918 | 83.3606
1917 | 82.7371
1916 | 82.3443
1915 | 81.3502
1914 | 77.3773
1913 | 78.0718
1912 | 80.0642
1911 | 80.1023
1910 | 81.4949
1909 | 82.2604
1908 | 83.0024
1907 | 80.8683
1906 | 83.8367
1905 | 81.716
1904 | 81.0198
1903 | 81.4512
1902 | 81.1645
1901 | 81.7602
1900 | 87.148
1899 | 86.1176
1898 | 85.6613
1897 | 86.297
1896 | 89.3552
1895 | 89.9583
1894 | 89.3554
1893 | 88.9498
1892 | 90.9599
1891 | 92.1588
1890 | 92.8084
1889 | 91.9155
1888 | 89.3082
1887 | 87.2609
1886 | 86.8212
1885 | 85.8939
1884 | 83.6865
1883 | 84.1604
1882 | 84.6928
1881 | 87.7443
1880 | 86.6439
1879 | 85.6538
1878 | 86.0788
1877 | 86.8392
1876 | 87.5451
1875 | 87.3626
1874 | 85.0334
1873 | 82.6613
1872 | 83.0726
1871 | 83.3742
1870 | 82.9574
1869 | 80.7874
1868 | 80.094
1867 | 79.4564
1866 | 79.9217
1865 | 79.7587
1864 | 80.1636
1863 | 79.6702
1862 | 78.8651
1861 | 79.7953
1860 | 80.0166
1859 | 81.1662
1858 | 82.8148
1857 | 81.0901
1856 | 79.8404
1855 | 79.5363
1854 | 80.4853
1853 | 80.8703
1852 | 80.0685
1851 | 78.7676
1850 | 77.7231
1849 | 79.0443
1848 | 81.0354
1847 | 82.2695
1846 | 80.8182
1845 | 80.8492
1844 | 82.642
1843 | 82.4538
1842 | 82.498
1841 | 82.28
1840 | 81.6841
1839 | 82.4926
1838 | 85.365
1837 | 86.2031
1836 | 85.2497
1835 | 84.7482
1834 | 85.5714
1833 | 84.9315
1832 | 84.1268
1831 | 82.4768
1830 | 80.2048
1829 | 79.5437
1828 | 80.2912
1827 | 80.687
1826 | 80.4761
1825 | 80.7219
1824 | 81.1328
1823 | 80.6711
1822 | 81.5464
1821 | 81.6273
1820 | 81.3743
1819 | 80.7461
1818 | 81.0816
1817 | 81.8717
1816 | 81.0102
1815 | 80.8066
1814 | 80.3397
1813 | 80.5676
1812 | 79.5081
1811 | 81.0508
1810 | 79.5706
1809 | 80.0056
1808 | 80.7429
1807 | 81.5288
1806 | 81.9728
1805 | 82.0034
1804 | 83.4873
1803 | 83.014
1802 | 85.216
1801 | 84.8523
1800 | 85.8081
1799 | 86.7945
1798 | 86.2137
1797 | 85.6271
1796 | 83.9747
1795 | 84.5241
1794 | 83.4194
1793 | 82.6988
1792 | 82.4579
1791 | 81.3356
1790 | 81.2754
1789 | 82.2199
1788 | 83.0173
1787 | 81.549
1786 | 81.2893
1785 | 81.8637
1784 | 81.4499
1783 | 81.5446
1782 | 82.4927
1781 | 81.9605
1780 | 81.7493
1779 | 82.4232
1778 | 82.1405
1777 | 82.0836
1776 | 82.7326
1775 | 82.4167
1774 | 81.698
1773 | 81.1529
1772 | 81.4317
1771 | 79.9126
1770 | 79.8784
1769 | 79.6417
1768 | 77.9279
1767 | 79.2254
1766 | 79.7802
1765 | 79.6721
1764 | 78.7059
1763 | 80.0576
1762 | 80.8996
1761 | 80.7345
1760 | 82.4574
1759 | 81.3075
1758 | 80.5174
1757 | 81.1878
1756 | 81.641
1755 | 81.5963
1754 | 81.2371
1753 | 81.0149
1752 | 79.6307
1751 | 79.9691
1750 | 80.4312
1749 | 79.3298
1748 | 79.999
1747 | 79.9412
1746 | 80.2096
1745 | 80.5889
1744 | 81.1852
1743 | 81.1496
1742 | 81.0662
1741 | 82.2911
1740 | 81.8204
1739 | 82.3449
1738 | 81.4704
1737 | 81.1682
1736 | 81.4285
1735 | 81.9258
1734 | 81.7694
1733 | 81.2589
1732 | 81.5598
1731 | 80.8676
1730 | 81.2946
1729 | 81.6388
1728 | 82.0723
1727 | 81.0741
1726 | 81.2064
1725 | 81.5995
1724 | 81.3113
1723 | 81.8523
1722 | 81.8304
1721 | 81.5365
1720 | 81.0383
1719 | 81.1368
1718 | 81.2086
1717 | 81.0137
1716 | 80.6648
1715 | 80.3636
1714 | 80.6165
1713 | 80.8023
1712 | 80.8391
1711 | 80.313
1710 | 80.2252
1709 | 80.0145
1708 | 80.9716
1707 | 81.2047
1706 | 80.6577
1705 | 80.3917
1704 | 80.8453
1703 | 81.2931
1702 | 80.8352
1701 | 81.7833
1700 | 81.0282
1699 | 80.7882
1698 | 81.0162
1697 | 80.862
1696 | 80.231
1695 | 81.3553
1694 | 81.4767
1693 | 80.0648
1692 | 80.024
1691 | 79.9826
1690 | 79.9964
1689 | 80.8252
1688 | 81.0565
1687 | 81.12
1686 | 81.113
1685 | 81.6905
1684 | 81.956
1683 | 81.9664
1682 | 83.0496
1681 | 82.8629
1680 | 82.7401
1679 | 82.1048
1678 | 82.4684
1677 | 82.5956
1676 | 82.5493
1675 | 82.419
1674 | 80.3371
1673 | 80.0188
1672 | 79.8281
1671 | 80.4182
1670 | 79.7097
1669 | 79.7246
1668 | 79.7664
1667 | 79.731
1666 | 79.873
1665 | 80.0274
1664 | 80.1605
1663 | 79.9822
1662 | 80.393
1661 | 80.4544
1660 | 80.6026
1659 | 82.2504
1658 | 83.5885
1657 | 84.1261
1656 | 84.126
1655 | 84.2381
1654 | 84.927
1653 | 84.615
1652 | 84.6646
1651 | 83.1963
1650 | 82.6279
1649 | 81.6656
1648 | 81.0413
1647 | 81.0167
1646 | 80.7463
1645 | 81.2161
1644 | 81.0123
1643 | 81.099
1642 | 81.5717
1641 | 82.1608
1640 | 83.0557
1639 | 82.435
1638 | 82.1693
1637 | 82.084
1636 | 81.69
1635 | 81.7761
1634 | 81.2067
1633 | 80.5775
1632 | 80.1249
1631 | 80.2325
1630 | 80.343
1629 | 80.308
1628 | 80.5859
1627 | 79.5213
1626 | 79.9329
1625 | 80.0159
1624 | 80.5339
1623 | 80.5392
1622 | 80.2242
1621 | 79.4629
1620 | 80.208
1619 | 80.281
1618 | 79.9651
1617 | 80.2808
1616 | 79.5622
1615 | 79.9163
1614 | 79.4058
1613 | 80.2753
1612 | 79.0794
1611 | 79.6661
1610 | 79.5533
1609 | 80.3566
1608 | 80.8515
1607 | 80.7105
1606 | 81.258
1605 | 80.9627
1604 | 81.587
1603 | 82.1459
1602 | 82.8079
1601 | 82.0054
1600 | 81.9531
1599 | 81.8627
1598 | 82.1964
1597 | 82.4978
1596 | 82.7984
1595 | 83.7594
1594 | 83.3502
1593 | 83.5735
1592 | 83.6616
1591 | 83.4818
1590 | 83.8753
1589 | 83
1588 | 82.7302
1587 | 81.1245
1586 | 81.14
1585 | 80.4763
1584 | 80.3269
1583 | 80.5369
1582 | 79.4767
1581 | 79.3421
1580 | 78.7339
1579 | 79.2656
1578 | 78.4843
1577 | 79.3155
1576 | 78.5955
1575 | 78.4095
1574 | 78.5071
1573 | 79.3108
1572 | 79.9437
1571 | 79.4056
1570 | 79.6102
1569 | 79.4818
1568 | 80.2635
1567 | 80.5299
1566 | 80.5372
1565 | 80.9997
1564 | 80.8848
1563 | 81.3592
1562 | 82.0346
1561 | 81.4654
1560 | 81.4698
1559 | 81.1533
1558 | 80.8327
1557 | 80.4942
1556 | 80.2846
1555 | 80.1319
1554 | 80.1765
1553 | 80.6647
1552 | 79.7821
1551 | 79.4965
1550 | 80.0693
1549 | 80.3185
1548 | 80.7145
1547 | 80.7497
1546 | 81.1468
1545 | 80.7618
1544 | 81.1981
1543 | 81.6554
1542 | 81.3485
1541 | 80.9861
1540 | 80.7065
1539 | 79.6672
1538 | 78.6705
1537 | 79.3679
1536 | 80.138
1535 | 79.999
1534 | 80.5159
1533 | 80.6604
1532 | 81.1709
1531 | 82.1285
1530 | 82.1684
1529 | 81.8111
1528 | 81.1335
1527 | 81.1251
1526 | 80.8006
1525 | 80.3471
1524 | 79.5985
1523 | 80.0885
1522 | 80.6101
1521 | 80.5779
1520 | 80.4761
1519 | 80.3792
1518 | 80.9581
1517 | 80.8185
1516 | 81.1753
1515 | 80.1205
1514 | 80.672
1513 | 80.3122
1512 | 80.7334
1511 | 80.8277
1510 | 80.5367
1509 | 80.9118
1508 | 81.2469
1507 | 82.2345
1506 | 81.5756
1505 | 81.4514
1504 | 81.5813
1503 | 81.6947
1502 | 81.3438
1501 | 81.7295
1500 | 81.2995
1499 | 81.4076
1498 | 81.5082
1497 | 81.9117
1496 | 81.3556
1495 | 81.1928
1494 | 81.7471
1493 | 81.2728
1492 | 81.5765
1491 | 81.533
1490 | 80.9299
1489 | 80.7816
1488 | 80.8093
1487 | 80.5389
1486 | 80.4041
1485 | 80.1739
1484 | 79.8493
1483 | 79.3785
1482 | 79.959
1481 | 80.3874
1480 | 80.5105
1479 | 81.3719
1478 | 81.0611
1477 | 81.7401
1476 | 81.764
1475 | 81.6539
1474 | 81.6791
1473 | 81.3783
1472 | 81.2559
1471 | 80.7854
1470 | 80.6502
1469 | 80.4959
1468 | 80.8307
1467 | 81.3057
1466 | 81.1843
1465 | 80.9981
1464 | 81.1791
1463 | 81.4266
1462 | 81.5068
1461 | 81.1855
1460 | 80.678
1459 | 80.0746
1458 | 80.4843
1457 | 80.5254
1456 | 80.8204
1455 | 80.7953
1454 | 80.595
1453 | 80.388
1452 | 80.2118
1451 | 80.8907
1450 | 80.153
1449 | 80.2622
1448 | 80.4338
1447 | 80.2212
1446 | 80.6052
1445 | 80.7766
1444 | 80.8506
1443 | 80.5225
1442 | 80.7353
1441 | 80.7684
1440 | 80.3325
1439 | 80.2811
1438 | 80.7266
1437 | 80.3627
1436 | 80.3069
1435 | 80.5652
1434 | 80.6582
1433 | 80.7711
1432 | 80.7283
1431 | 80.8514
1430 | 80.3816
1429 | 80.4975
1428 | 80.8842
1427 | 80.7506
1426 | 80.7167
1425 | 80.7441
1424 | 80.8126
1423 | 80.4764
1422 | 80.8669
1421 | 81.3219
1420 | 81.3088
1419 | 81.4434
1418 | 81.3839
1417 | 81.5088
1416 | 81.7408
1415 | 82.3999
1414 | 82.1168
1413 | 81.7315
1412 | 81.8728
1411 | 81.7395
1410 | 81.6975
1409 | 81.1848
1408 | 80.7881
1407 | 80.6188
1406 | 80.1881
1405 | 80.4842
1404 | 80.5886
1403 | 80.058
1402 | 79.9399
1401 | 79.9578
1400 | 80.2244
1399 | 80.186
1398 | 80.6571
1397 | 80.756
1396 | 80.0869
1395 | 80.4718
1394 | 80.5107
1393 | 80.6559
1392 | 80.2477
1391 | 80.0029
1390 | 79.8361
1389 | 79.2317
1388 | 79.685
1387 | 79.6611
1386 | 79.976
1385 | 80.2467
1384 | 80.5136
1383 | 80.5471
1382 | 80.8785
1381 | 81.1594
1380 | 81.1658
1379 | 81.317
1378 | 80.9038
1377 | 80.8324
1376 | 80.7957
1375 | 81.0779
1374 | 80.8424
1373 | 81.3196
1372 | 80.9633
1371 | 80.8823
1370 | 81.4489
1369 | 81.4094
1368 | 81.351
1367 | 81.1644
1366 | 81.2382
1365 | 81.2537
1364 | 81.4609
1363 | 81.6282
1362 | 81.6064
1361 | 81.4559
1360 | 81.669
1359 | 81.7742
1358 | 81.5151
1357 | 80.8836
1356 | 81.1758
1355 | 81.3045
1354 | 81.3184
1353 | 81.6906
1352 | 81.4254
1351 | 81.3964
1350 | 81.7441
1349 | 81.8393
1348 | 81.5897
1347 | 81.2143
1346 | 81.3252
1345 | 81.1585
1344 | 81.6116
1343 | 81.3478
1342 | 80.9297
1341 | 80.9924
1340 | 80.9624
1339 | 81.1991
1338 | 80.9184
1337 | 81.0948
1336 | 80.9811
1335 | 81.1692
1334 | 81.513
1333 | 81.5354
1332 | 81.7078
1331 | 81.6124
1330 | 81.7585
1329 | 81.5463
1328 | 81.2975
1327 | 81.6446
1326 | 81.5726
1325 | 82.0877
1324 | 81.8986
1323 | 81.4802
1322 | 81.154
1321 | 81.1325
1320 | 81.3488
1319 | 81.1303
1318 | 81.2434
1317 | 80.9833
1316 | 80.8549
1315 | 81.4804
1314 | 81.7647
1313 | 81.7986
1312 | 81.8287
1311 | 81.8254
1310 | 82.0234
1309 | 82.0564
1308 | 82.5398
1307 | 82.6808
1306 | 82.4428
1305 | 82.5688
1304 | 82.4768
1303 | 82.5103
1302 | 82.4445
1301 | 82.2024
1300 | 81.9691
1299 | 81.6266
1298 | 81.6433
1297 | 81.4296
1296 | 81.3653
1295 | 81.4019
1294 | 81.3107
1293 | 81.7299
1292 | 81.9398
1291 | 81.923
1290 | 82.2286
1289 | 82.513
1288 | 82.5007
1287 | 82.1504
1286 | 82.1411
1285 | 81.7412
1284 | 81.7804
1283 | 81.6904
1282 | 81.6043
1281 | 81.5054
1280 | 81.7301
1279 | 82.0935
1278 | 81.8964
1277 | 81.9185
1276 | 81.9161
1275 | 82.2081
1274 | 82.2876
1273 | 82.361
1272 | 82.2421
1271 | 82.1095
1270 | 82.1605
1269 | 82.4904
1268 | 82.304
1267 | 82.0362
1266 | 81.9244
1265 | 81.9658
1264 | 82.1119
1263 | 82.2788
1262 | 82.2785
1261 | 82.0226
1260 | 82.3058
1259 | 82.3652
1258 | 82.3422
1257 | 82.3094
1256 | 82.1867
1255 | 82.1616
1254 | 82.3146
1253 | 82.5371
1252 | 82.4574
1251 | 82.5777
1250 | 82.6734
1249 | 82.6345
1248 | 82.7555
1247 | 82.7395
1246 | 82.7182
1245 | 82.5835
1244 | 82.5299
1243 | 82.6851
1242 | 82.5686
1241 | 82.3616
1240 | 82.4769
1239 | 82.7025
1238 | 82.698
1237 | 82.6326
1236 | 82.6409
1235 | 82.785
1234 | 82.9131
1233 | 83.2219
1232 | 83.0608
1231 | 82.8375
1230 | 82.999
1229 | 83.2277
1228 | 83.244
1227 | 83.051
1226 | 83.1063
1225 | 83.0462
1224 | 83.0987
1223 | 83.2857
1222 | 83.2618
1221 | 82.9768
1220 | 82.8367
1219 | 82.8988
1218 | 83.1165
1217 | 83.1218
1216 | 83.1414
1215 | 82.9791
1214 | 82.9795
1213 | 83.3599
1212 | 83.7286
1211 | 83.622
1210 | 83.3934
1209 | 83.4314
1208 | 83.3769
1207 | 83.5156
1206 | 83.5901
1205 | 83.3786
1204 | 83.1676
1203 | 83.2218
1202 | 83.1254
1201 | 83.2503
1200 | 83.4022
1199 | 83.5445
1198 | 83.553
1197 | 83.2316
1196 | 83.1435
1195 | 83.0085
1194 | 83.2528
1193 | 83.3568
1192 | 83.3569
1191 | 83.3367
1190 | 83.648
1189 | 83.9042
1188 | 84.0535
1187 | 84.2671
1186 | 84.5024
1185 | 84.5465
1184 | 84.4581
1183 | 84.5307
1182 | 84.2468
1181 | 84.3352
1180 | 84.1425
1179 | 84.1165
1178 | 84.0531
1177 | 84.0657
1176 | 84.3998
1175 | 84.4732
1174 | 84.7277
1173 | 84.7243
1172 | 84.7893
1171 | 84.7351
1170 | 84.8301
1169 | 84.8761
1168 | 84.6572
1167 | 84.6995
1166 | 84.7878
1165 | 84.8074
1164 | 84.869
1163 | 84.7922
1162 | 84.6271
1161 | 84.7267
1160 | 84.5872
1159 | 84.5128
1158 | 84.3388
1157 | 84.3969
1156 | 84.5385
1155 | 84.6764
1154 | 84.7425
1153 | 84.7409
1152 | 84.8585
1151 | 85.0679
1150 | 85.1121
1149 | 85.0843
1148 | 84.9471
1147 | 84.9637
1146 | 85.0328
1145 | 85.0736
1144 | 85.2891
1143 | 85.2572
1142 | 85.4018
1141 | 85.4843
1140 | 85.7098
1139 | 85.9485
1138 | 85.8672
1137 | 85.9268
1136 | 85.9709
1135 | 86.0745
1134 | 86.1687
1133 | 86.1529
1132 | 85.9934
1131 | 85.9865
1130 | 86.0676
1129 | 86.067
1128 | 85.972
1127 | 85.8643
1126 | 85.7732
1125 | 85.8472
1124 | 86.0241
1123 | 85.9688
1122 | 85.872
1121 | 85.7987
1120 | 85.8103
1119 | 85.8985
1118 | 85.8025
1117 | 85.7628
1116 | 85.7283
1115 | 85.7244
1114 | 85.7518
1113 | 85.5076
1112 | 85.5244
1111 | 85.443
1110 | 85.6376
1109 | 86.1221
1108 | 85.9522
1107 | 86.1038
1106 | 86.3247
1105 | 86.5822
1104 | 86.6546
1103 | 86.8109
1102 | 86.6999
1101 | 86.1936
1100 | 86.3252
1099 | 86.1784
1098 | 86.1152
1097 | 86.5205
1096 | 86.3478
1095 | 86.3121
1094 | 86.3753
1093 | 86.5879
1092 | 86.7303
1091 | 86.7426
1090 | 86.7281
1089 | 86.5239
1088 | 86.8554
1087 | 87.0664
1086 | 87.0819
1085 | 87.1138
1084 | 87.0959
1083 | 87.5079
1082 | 87.3322
1081 | 87.1303
1080 | 87.263
1079 | 87.2519
1078 | 87.2896
1077 | 87.4345
1076 | 87.5545
1075 | 87.3438
1074 | 87.7912
1073 | 88.1331
1072 | 88.1907
1071 | 88.1685
1070 | 88.2383
1069 | 88.1266
1068 | 88.1071
1067 | 88.0712
1066 | 88.0292
1065 | 87.9863
1064 | 87.8751
1063 | 87.7666
1062 | 87.8018
1061 | 87.9394
1060 | 88.1337
1059 | 88.4762
1058 | 88.5357
1057 | 88.5173
1056 | 88.7044
1055 | 89.1077
1054 | 89.2447
1053 | 89.1447
1052 | 89.0144
1051 | 88.9662
1050 | 89.0466
1049 | 89.3522
1048 | 89.3074
1047 | 89.1192
1046 | 89.4911
1045 | 89.7738
1044 | 89.8824
1043 | 89.7916
1042 | 89.9298
1041 | 89.8575
1040 | 89.9823
1039 | 90.2254
1038 | 89.9558
1037 | 89.8842
1036 | 89.9561
1035 | 89.8383
1034 | 89.7856
1033 | 89.972
1032 | 89.9622
1031 | 89.796
1030 | 89.8393
1029 | 89.8662
1028 | 89.7922
1027 | 89.9146
1026 | 90.0779
1025 | 89.8579
1024 | 89.8818
1023 | 90.0687
1022 | 90.3175
1021 | 90.4445
1020 | 90.5334
1019 | 90.6347
1018 | 90.5092
1017 | 90.5311
1016 | 90.6228
1015 | 90.6074
1014 | 90.508
1013 | 90.5022
1012 | 90.3375
1011 | 90.5473
1010 | 90.5205
1009 | 90.5796
1008 | 90.6972
1007 | 90.7182
1006 | 90.4819
1005 | 90.4816
1004 | 90.769
1003 | 90.8752
1002 | 91.0077
1001 | 91.101
1000 | 91.1057
999 | 91.2318
998 | 91.6499
997 | 91.8704
996 | 92.0464
995 | 91.97
994 | 92.2317
993 | 92.2645
992 | 92.1682
991 | 91.8528
990 | 91.7047
989 | 91.7891
988 | 91.7792
987 | 91.6948
986 | 91.5791
985 | 91.4923
984 | 91.6236
983 | 91.9788
982 | 92.0949
981 | 92.0148
980 | 92.0761
979 | 92.0827
978 | 92.1968
977 | 92.4558
976 | 92.5927
975 | 92.7122
974 | 92.8978
973 | 92.8623
972 | 92.9159
971 | 93.0338
970 | 93.0489
969 | 93.2652
968 | 93.2555
967 | 93.1786
966 | 93.1127
965 | 93.2082
964 | 93.3161
963 | 93.7105
962 | 93.9752
961 | 93.7026
960 | 93.5163
959 | 93.7691
958 | 93.915
957 | 93.9407
956 | 94.0969
955 | 93.969
954 | 93.7165
953 | 94.0503
952 | 94.4757
951 | 94.6052
950 | 94.7424
949 | 95.0767
948 | 94.9298
947 | 94.7124
946 | 95.0613
945 | 94.5684
944 | 94.1756
943 | 93.7885
942 | 93.7868
941 | 93.8717
940 | 94.022
939 | 94.332
938 | 94.0403
937 | 94.6044
936 | 95.1466
935 | 95.449
934 | 95.4379
933 | 95.2594
932 | 95.4678
931 | 95.5814
930 | 95.7464
929 | 95.6218
928 | 95.5371
927 | 95.4655
926 | 95.7815
925 | 95.9717
924 | 95.7945
923 | 96.034
922 | 96.243
921 | 96.5785
920 | 96.516
919 | 96.9841
918 | 96.7805
917 | 96.6304
916 | 96.7162
915 | 96.6014
914 | 96.6292
913 | 96.9729
912 | 96.8274
911 | 96.7091
910 | 96.6752
909 | 96.6785
908 | 96.8556
907 | 96.5577
906 | 96.5858
905 | 96.596
904 | 96.914
903 | 96.9313
902 | 96.9332
901 | 97.1578
900 | 96.9707
899 | 97.3917
898 | 97.4461
897 | 96.9363
896 | 97.1002
895 | 97.3787
894 | 97.5422
893 | 97.6557
892 | 98.2705
891 | 97.9969
890 | 97.9387
889 | 97.8708
888 | 97.5798
887 | 97.7806
886 | 97.4672
885 | 97.6383
884 | 97.1988
883 | 97.9301
882 | 98.0329
881 | 98.1529
880 | 98.1883
879 | 97.3811
878 | 97.5978
877 | 97.2566
876 | 97.545
875 | 97.2725
874 | 97.3207
873 | 97.8165
872 | 98.6439
871 | 98.8425
870 | 99.5054
869 | 99.1282
868 | 99.8715
867 | 99.8112
866 | 99.9875
865 | 100.234
864 | 99.8943
863 | 100.187
862 | 100.096
861 | 100.285
860 | 99.3738
859 | 99.0148
858 | 99.4244
857 | 99.1108
856 | 99.2189
855 | 99.3186
854 | 98.6395
853 | 99.8041
852 | 99.2887
851 | 99.6279
850 | 99.9097
849 | 100.266
848 | 100.333
847 | 100.123
846 | 100.295
845 | 100.144
844 | 100.199
843 | 100.469
842 | 100.682
841 | 100.436
840 | 100.438
839 | 100.431
838 | 100.446
837 | 100.581
836 | 100.569
835 | 100.457
834 | 100.339
833 | 100.49
832 | 100.542
831 | 100.453
830 | 100.398
829 | 100.279
828 | 100.471
827 | 100.56
826 | 100.547
825 | 100.603
824 | 100.774
823 | 100.931
822 | 101.097
821 | 100.991
820 | 100.897
819 | 100.858
818 | 100.856
817 | 100.845
816 | 100.852
815 | 100.883
814 | 100.721
813 | 100.884
812 | 100.862
811 | 100.922
810 | 101.07
809 | 101.078
808 | 101.051
807 | 100.998
806 | 100.986
805 | 100.965
804 | 100.912
803 | 100.811
802 | 100.645
801 | 100.633
800 | 100.601
799 | 100.638
798 | 100.639
797 | 100.677
796 | 100.864
795 | 100.938
794 | 100.98
793 | 101.006
792 | 100.935
791 | 100.886
790 | 100.822
789 | 100.716
788 | 100.581
787 | 100.59
786 | 100.502
785 | 100.428
784 | 100.544
783 | 100.553
782 | 100.695
781 | 100.809
780 | 100.814
779 | 100.733
778 | 100.696
777 | 100.614
776 | 100.552
775 | 100.529
774 | 100.401
773 | 100.303
772 | 100.25
771 | 100.29
770 | 100.291
769 | 100.395
768 | 100.323
767 | 100.335
766 | 100.33
765 | 100.299
764 | 100.227
763 | 100.153
762 | 100.204
761 | 100.113
760 | 100.067
759 | 99.9909
758 | 99.9093
757 | 99.8445
756 | 99.7693
755 | 99.6353
754 | 99.4743
753 | 99.3814
752 | 99.3564
751 | 99.2331
750 | 99.1403
749 | 99.0752
748 | 99.0602
747 | 98.9688
746 | 98.9673
745 | 98.8958
744 | 98.7545
743 | 98.6619
742 | 98.6262
741 | 98.4574
740 | 98.5594
739 | 98.5095
738 | 98.457
737 | 98.3707
736 | 98.2603
735 | 98.0841
734 | 97.9303
733 | 97.8686
732 | 97.6727
731 | 97.5557
730 | 97.4137
729 | 97.2642
728 | 97.1302
727 | 97.0531
726 | 97.0206
725 | 97.029
724 | 96.9953
723 | 97.0039
722 | 96.926
721 | 96.8678
720 | 96.7541
719 | 96.6685
718 | 96.5284
717 | 96.3687
716 | 96.2187
715 | 96.0487
714 | 95.9407
713 | 95.6803
712 | 95.5775
711 | 95.4509
710 | 95.3071
709 | 95.1996
708 | 95.0741
707 | 94.9597
706 | 94.7794
705 | 94.748
704 | 94.6451
703 | 94.5011
702 | 94.3846
701 | 94.2111
700 | 94.1068
699 | 93.98
698 | 93.8909
697 | 93.7682
696 | 93.657
695 | 93.5277
694 | 93.3625
693 | 93.2071
692 | 93.0758
691 | 92.871
690 | 92.7254
689 | 92.6087
688 | 92.4376
687 | 92.2671
686 | 92.1681
685 | 92.0779
684 | 91.883
683 | 91.7583
682 | 91.5493
681 | 91.3601
680 | 91.2027
679 | 91.0197
678 | 90.7742
677 | 90.6098
676 | 90.498
675 | 90.3151
674 | 90.2071
673 | 90.0742
672 | 89.9521
671 | 89.8219
670 | 89.7004
669 | 89.5323
668 | 89.3301
667 | 89.1689
666 | 88.9731
665 | 88.7889
664 | 88.6348
663 | 88.4918
662 | 88.3574
661 | 88.1773
660 | 88.0169
659 | 87.8224
658 | 87.6428
657 | 87.4872
656 | 87.2093
655 | 86.9834
654 | 86.7982
653 | 86.6003
652 | 86.4416
651 | 86.3097
650 | 86.1996
649 | 86.0097
648 | 85.9033
647 | 85.7799
646 | 85.5951
645 | 85.4332
644 | 85.2714
643 | 85.0963
642 | 84.8382
641 | 84.6499
640 | 84.4677
639 | 84.1616
638 | 83.9743
637 | 83.7775
636 | 83.526
635 | 83.335
634 | 83.177
633 | 83.0218
632 | 82.841
631 | 82.7389
630 | 82.5877
629 | 82.4608
628 | 82.2745
627 | 82.0838
626 | 81.8845
625 | 81.6947
624 | 81.532
623 | 81.3441
622 | 81.1418
621 | 80.9462
620 | 80.8373
619 | 80.6691
618 | 80.5218
617 | 80.321
616 | 80.1255
615 | 80.0182
614 | 79.8575
613 | 79.673
612 | 79.4782
611 | 79.3838
610 | 79.2838
609 | 79.1433
608 | 79.0291
607 | 78.83
606 | 78.6985
605 | 78.5938
604 | 78.4456
603 | 78.2433
602 | 78.0827
601 | 77.9498
600 | 77.7673
599 | 77.6625
598 | 77.5041
597 | 77.3978
596 | 77.2197
595 | 77.0065
594 | 76.8933
593 | 76.7869
592 | 76.6295
591 | 76.5086
590 | 76.3665
589 | 76.2429
588 | 76.1163
587 | 76.0929
586 | 75.9038
585 | 75.7811
584 | 75.6944
583 | 75.5873
582 | 75.4841
581 | 75.3382
580 | 75.245
579 | 75.0383
578 | 74.9657
577 | 74.8756
576 | 74.7711
575 | 74.657
574 | 74.5757
573 | 74.5194
572 | 74.4001
571 | 74.3157
570 | 74.2502
569 | 74.1558
568 | 74.0458
567 | 74.0362
566 | 73.9707
565 | 73.856
564 | 73.8585
563 | 73.8322
562 | 73.7255
561 | 73.6786
560 | 73.6579
559 | 73.5624
558 | 73.4951
557 | 73.4895
556 | 73.3872
555 | 73.3585
554 | 73.3791
553 | 73.3135
552 | 73.2813
551 | 73.2637
550 | 73.213
549 | 73.1621
548 | 73.1954
547 | 73.1555
546 | 73.136
545 | 73.1177
544 | 73.1492
543 | 73.0825
542 | 73.1054
541 | 73.1206
540 | 73.0841
539 | 73.1373
538 | 73.1581
537 | 73.2215
536 | 73.2269
535 | 73.3158
534 | 73.3362
533 | 73.4354
532 | 73.4867
531 | 73.5049
530 | 73.5677
529 | 73.609
528 | 73.6711
527 | 73.7382
526 | 73.8006
525 | 73.8649
524 | 74.0202
523 | 74.1269
522 | 74.2351
521 | 74.3686
520 | 74.5346
519 | 74.6338
518 | 74.6688
517 | 74.7996
516 | 74.9211
515 | 75.0538
514 | 75.2611
513 | 75.4197
512 | 75.6537
511 | 75.7818
510 | 76.0093
509 | 76.1616
508 | 76.3293
507 | 76.5325
506 | 76.6841
505 | 76.95
504 | 77.1474
503 | 77.3722
502 | 77.6211
501 | 77.8253
500 | 78.0465
499 | 78.2836
498 | 78.6071
497 | 78.8833
496 | 79.1439
495 | 79.4349
494 | 79.7398
493 | 80.1023
492 | 80.4177
491 | 80.783
490 | 81.02
489 | 81.2661
488 | 81.6419
487 | 81.9495
486 | 82.2364
485 | 82.5931
484 | 82.9527
483 | 83.27
482 | 83.671
481 | 84.0829
480 | 84.4617
479 | 84.8772
478 | 85.2623
477 | 85.6212
476 | 86.0616
475 | 86.4482
474 | 86.8786
473 | 87.2871
472 | 87.7193
471 | 88.1235
470 | 88.5812
469 | 89.0151
468 | 89.4408
467 | 89.935
466 | 90.3339
465 | 90.8119
464 | 91.2919
463 | 91.7089
462 | 92.1675
461 | 92.6338
460 | 93.1144
459 | 93.5193
458 | 93.9246
457 | 94.3285
456 | 94.7266
455 | 95.2623
454 | 95.5992
453 | 95.9533
452 | 96.2498
451 | 96.6172
450 | 96.9562
449 | 97.2978
448 | 97.5742
447 | 97.7209
446 | 98.0566
445 | 98.3483
444 | 98.5917
443 | 98.8156
442 | 99.0671
441 | 99.1625
440 | 99.3021
439 | 99.4771
438 | 99.6047
437 | 99.6506
436 | 99.6806
435 | 99.6406
434 | 99.5833
433 | 99.5979
432 | 99.4906
431 | 99.3992
430 | 99.1997
429 | 98.9828
428 | 98.8026
427 | 98.5982
426 | 98.2485
425 | 97.8227
424 | 97.4171
423 | 96.9629
422 | 96.4365
421 | 95.9137
420 | 95.0614
419 | 94.4723
418 | 93.8403
417 | 93.2381
416 | 92.6717
415 | 92.0427
414 | 91.2357
413 | 90.5464
412 | 89.7617
411 | 88.9922
410 | 88.1597
409 | 87.1302
408 | 86.2629
407 | 85.3208
406 | 84.3824
405 | 83.4831
404 | 82.6549
403 | 81.8193
402 | 80.9785
401 | 80.2647
400 | 79.456
399 | 78.6798
398 | 77.9346
397 | 77.1088
396 | 76.2187
395 | 75.2678
394 | 74.4108
393 | 73.4478
392 | 72.4087
391 | 71.6155
390 | 70.7828
389 | 70.0648
388 | 69.2824
387 | 68.5298
386 | 67.7637
385 | 67.0757
384 | 66.6037
383 | 65.9659
382 | 65.4831
381 | 64.8738
380 | 64.463
379 | 64.0323
378 | 63.6865
377 | 63.4214
376 | 63.0008
375 | 62.746
374 | 62.4002
373 | 62.2938
372 | 62.2462
371 | 62.1326
370 | 62.0851
369 | 61.8277
368 | 61.7526
367 | 61.8222
366 | 62.1003
365 | 62.4224
364 | 62.7569
363 | 63.0033
362 | 63.5351
361 | 63.8855
360 | 64.1008
359 | 64.3097
358 | 64.4726
357 | 64.6114
356 | 64.6404
355 | 64.6413
354 | 64.475
353 | 64.1283
352 | 63.707
351 | 63.1672
350 | 62.0922
349 | 60.9893
348 | 59.5225
347 | 57.8689
346 | 56.0436
345 | 53.9326
344 | 51.6689
343 | 49.4559
342 | 46.7963
341 | 44.1618
340 | 41.4075
339 | 38.6253
338 | 35.8468
337 | 33.2267
336 | 30.6845
335 | 28.0436
334 | 25.6061
333 | 23.1474
332 | 20.8903
331 | 18.8985
330 | 16.9529
329 | 15.1378
328 | 13.4924
327 | 11.9493
326 | 10.5393
325 | 9.18164
324 | 8.11633
323 | 7.07785
322 | 6.22821
321 | 5.4189
320 | 4.84458
319 | 4.24061
318 | 3.75232
317 | 3.38822
316 | 3.01663
315 | 2.72501
314 | 2.31561
313 | 2.14056
312 | 1.83675
311 | 1.90846
310 | 1.60163
309 | 1.39905
308 | 1.11401
307 | 0.91923
306 | 1.07928
305 | 0.46519
304 | -0.06202
303 | -1.01401
302 | -1.3755
301 | -2.11986
300 | -0.81029
299 | -3.44126
298 | -5.60631
297 | -6.09041
296 | -6.42722
295 | -4.09018
294 | -4.63897
293 | -5.02618
292 | -16.3703
291 | -3.66992
290 | -6.30777
289 | -7.82261
288 | -24.7829
287 | -41.2439
286 | -44.4472
285 | -35.82
284 | -40.131
283 | -37.9807
282 | -48.9286
281 | -64.3002
280 | -49.7634
279 | -50.8382
278 | -25.2051
277 | -41.1135
276 | -8.43207
275 | 2.17932
274 | 14.456
273 | 11.1791
272 | -6.16709
271 | -0.14826
270 | -37.4973
269 | -31.8848
268 | -103.768
267 | -99.0883
266 | -117.278
265 | -61.2048
264 | -74.3723
263 | -76.073
262 | -54.9814
261 | -47.594
260 | -37.6338
259 | -26.6694
258 | -28.0719
257 | -48.8862
256 | -18.8256
255 | -17.2122
254 | -26.8038
253 | -20.2316
252 | -5.11558
251 | -25.4189
250 | -19.8641
249 | -33.4013
248 | -37.4886
247 | -37.7406
246 | -31.1543
245 | -32.4657
244 | -42.5707
243 | -35.452
242 | -26.5956
241 | -10.399
240 | -6.86371
239 | -3.19387
238 | -10.4275
237 | -19.6807
236 | -12.256
235 | -15.462
234 | -19.7005
233 | -26.4525
232 | -15.7295
231 | -8.91316
230 | -9.07537
229 | -7.33037
228 | -4.58533
227 | 1.64241
226 | 0.11941
225 | -2.63228
224 | -10.4192
223 | -22.3305
222 | -19.8022
221 | -16.482
220 | -22.1301
219 | -25.1803
218 | -22.8118
217 | -18.3098
216 | -16.9229
215 | -10.845
214 | -6.45399
213 | -3.94024
212 | -1.83527
211 | -2.83304
210 | -4.254
209 | -2.68854
208 | -5.97967
207 | -4.58129
206 | -7.1562
205 | -2.96894
204 | 1.04246
203 | 8.98986
202 | 11.4998
201 | 9.9474
200 | 10.768

## Sheet3
TiO2/W.G- 450
Wavelenght | Transmittance
2000 | 81.17
1999 | 81.7913
1998 | 82.3932
1997 | 82.7704
1996 | 83.2059
1995 | 83.1617
1994 | 82.5005
1993 | 82.5863
1992 | 84.1165
1991 | 79.0647
1990 | 80.784
1989 | 81.4283
1988 | 80.3753
1987 | 79.6713
1986 | 82.4137
1985 | 85.093
1984 | 82.579
1983 | 85.259
1982 | 84.963
1981 | 86.2909
1980 | 88.9118
1979 | 90.2112
1978 | 85.6925
1977 | 82.1956
1976 | 83.5571
1975 | 82.3313
1974 | 82.6538
1973 | 81.0884
1972 | 77.9654
1971 | 78.1831
1970 | 78.206
1969 | 80.3245
1968 | 79.677
1967 | 81.3006
1966 | 81.6262
1965 | 83.5508
1964 | 84.5852
1963 | 83.7603
1962 | 84.2842
1961 | 84.986
1960 | 83.5673
1959 | 84.1714
1958 | 82.4128
1957 | 81.8312
1956 | 84.5797
1955 | 85.9385
1954 | 86.7903
1953 | 88.0072
1952 | 89.6583
1951 | 88.673
1950 | 92.0742
1949 | 88.7972
1948 | 82.5113
1947 | 82.9558
1946 | 81.6466
1945 | 79.196
1944 | 79.7168
1943 | 81.2635
1942 | 80.5239
1941 | 83.1626
1940 | 88.5749
1939 | 87.8113
1938 | 89.7053
1937 | 89.2034
1936 | 89.2024
1935 | 88.094
1934 | 86.6007
1933 | 86.081
1932 | 84.5412
1931 | 83.3497
1930 | 82.9481
1929 | 85.2132
1928 | 80.597
1927 | 79.0785
1926 | 78.8835
1925 | 77.0077
1924 | 76.6058
1923 | 77.754
1922 | 82.4268
1921 | 80.8169
1920 | 82.8363
1919 | 82.8223
1918 | 84.4542
1917 | 85.0954
1916 | 86.2304
1915 | 85.5996
1914 | 80.5881
1913 | 79.8868
1912 | 83.3987
1911 | 84.2824
1910 | 85.2496
1909 | 89.6282
1908 | 88.3284
1907 | 84.4651
1906 | 85.7134
1905 | 86.769
1904 | 83.9196
1903 | 85.8879
1902 | 85.1682
1901 | 83.3689
1900 | 87.5814
1899 | 85.9518
1898 | 87.2189
1897 | 86.2714
1896 | 87.5323
1895 | 88.2074
1894 | 88.4294
1893 | 89.1659
1892 | 90.0818
1891 | 90.5801
1890 | 88.789
1889 | 85.982
1888 | 83.9661
1887 | 83.4222
1886 | 82.6647
1885 | 81.8941
1884 | 81.4371
1883 | 80.8598
1882 | 80.9472
1881 | 81.6682
1880 | 82.4091
1879 | 82.9702
1878 | 82.7919
1877 | 81.3753
1876 | 81.5643
1875 | 82.2477
1874 | 82.2042
1873 | 83.7032
1872 | 83.2099
1871 | 82.6485
1870 | 84.7706
1869 | 86.5402
1868 | 87.3255
1867 | 86.2384
1866 | 87.1158
1865 | 85.341
1864 | 87.065
1863 | 86.4161
1862 | 83.885
1861 | 81.5768
1860 | 80.8288
1859 | 81.8474
1858 | 81.8242
1857 | 81.8296
1856 | 80.781
1855 | 81.0526
1854 | 82.1666
1853 | 84.4103
1852 | 82.7674
1851 | 82.8923
1850 | 83.2495
1849 | 83.6811
1848 | 85.4364
1847 | 87.286
1846 | 86.5957
1845 | 85.1171
1844 | 86.8165
1843 | 87.158
1842 | 87.2845
1841 | 88.2626
1840 | 86.7973
1839 | 86.1492
1838 | 86.5743
1837 | 88.1287
1836 | 86.6383
1835 | 85.7615
1834 | 84.6564
1833 | 83.2655
1832 | 82.7571
1831 | 81.4118
1830 | 82.0534
1829 | 82.2222
1828 | 83.3256
1827 | 82.8946
1826 | 83.9948
1825 | 85.1292
1824 | 86.4893
1823 | 87.1811
1822 | 86.6828
1821 | 86.0077
1820 | 86.5245
1819 | 86.8177
1818 | 87.5509
1817 | 87.3996
1816 | 85.6887
1815 | 84.6507
1814 | 84.3904
1813 | 85.1949
1812 | 84.6442
1811 | 85.4322
1810 | 84.9192
1809 | 85.917
1808 | 86.9625
1807 | 87.0487
1806 | 87.3563
1805 | 86.7234
1804 | 86.6053
1803 | 85.9504
1802 | 85.9806
1801 | 85.7594
1800 | 86.0322
1799 | 88.0782
1798 | 88.7566
1797 | 88.5154
1796 | 88.7458
1795 | 89.3283
1794 | 89.2606
1793 | 88.1218
1792 | 88.6185
1791 | 86.9033
1790 | 85.7995
1789 | 86.8932
1788 | 86.9141
1787 | 84.8558
1786 | 83.7264
1785 | 83.949
1784 | 82.4681
1783 | 82.5435
1782 | 84.1391
1781 | 83.2337
1780 | 83.2789
1779 | 85.1874
1778 | 85.7111
1777 | 86.7953
1776 | 88.2829
1775 | 88.8659
1774 | 86.9346
1773 | 86.048
1772 | 86.4716
1771 | 85.7412
1770 | 86.425
1769 | 85.5229
1768 | 83.5451
1767 | 84.4425
1766 | 85.0292
1765 | 85.8675
1764 | 85.1467
1763 | 85.5202
1762 | 86.0089
1761 | 86.0772
1760 | 88.1235
1759 | 87.1316
1758 | 86.7514
1757 | 86.4346
1756 | 86.839
1755 | 86.409
1754 | 85.3401
1753 | 85.4786
1752 | 83.9314
1751 | 83.7949
1750 | 84.0354
1749 | 84.0502
1748 | 83.8692
1747 | 84.2199
1746 | 84.3513
1745 | 84.0115
1744 | 84.7508
1743 | 85.4171
1742 | 85.6914
1741 | 86.0559
1740 | 86.1008
1739 | 86.485
1738 | 86.1445
1737 | 86.4307
1736 | 86.3326
1735 | 86.0645
1734 | 85.5439
1733 | 85.3075
1732 | 85.3159
1731 | 84.8819
1730 | 84.9114
1729 | 84.7942
1728 | 85.5344
1727 | 85.4622
1726 | 85.6742
1725 | 85.8787
1724 | 85.4053
1723 | 85.403
1722 | 86.7264
1721 | 86.7607
1720 | 86.0504
1719 | 86.0432
1718 | 86.9548
1717 | 87.0948
1716 | 87.4655
1715 | 87.7406
1714 | 86.8393
1713 | 86.7722
1712 | 87.1946
1711 | 86.8137
1710 | 85.9659
1709 | 85.8667
1708 | 86.3862
1707 | 86.8121
1706 | 86.7515
1705 | 86.449
1704 | 86.0898
1703 | 87.3352
1702 | 86.9084
1701 | 87.8256
1700 | 87.034
1699 | 87.0875
1698 | 87.2907
1697 | 88.0141
1696 | 87.6129
1695 | 86.7603
1694 | 87.3405
1693 | 86.0705
1692 | 86.2153
1691 | 86.4004
1690 | 86.0436
1689 | 85.5194
1688 | 86.2579
1687 | 85.7835
1686 | 85.7498
1685 | 85.9529
1684 | 85.9298
1683 | 85.796
1682 | 87.6448
1681 | 88.6268
1680 | 89.0465
1679 | 89.2981
1678 | 90.1051
1677 | 90.2869
1676 | 90.6861
1675 | 90.4738
1674 | 88.1571
1673 | 87.5082
1672 | 86.4979
1671 | 87.8727
1670 | 87.8774
1669 | 88.0554
1668 | 87.5885
1667 | 86.9837
1666 | 87.1624
1665 | 86.7071
1664 | 86.9419
1663 | 86.2829
1662 | 85.9315
1661 | 85.98
1660 | 86.2067
1659 | 87.9229
1658 | 88.6852
1657 | 89.3893
1656 | 89.6623
1655 | 90.2807
1654 | 90.986
1653 | 90.8061
1652 | 90.8711
1651 | 89.662
1650 | 89.8976
1649 | 89.2695
1648 | 89.6886
1647 | 89.0888
1646 | 88.9821
1645 | 89.5656
1644 | 90.0425
1643 | 90.1334
1642 | 89.5561
1641 | 90.0626
1640 | 89.8561
1639 | 89.8209
1638 | 88.5271
1637 | 88.3833
1636 | 88.1208
1635 | 88.4151
1634 | 88.9924
1633 | 89.0026
1632 | 89.1972
1631 | 89.2824
1630 | 90.0697
1629 | 89.4517
1628 | 89.4677
1627 | 87.3704
1626 | 87.2904
1625 | 87.4121
1624 | 87.2346
1623 | 86.3924
1622 | 86.1741
1621 | 86.2723
1620 | 87.3614
1619 | 88.8407
1618 | 88.8216
1617 | 88.8169
1616 | 89.1511
1615 | 90.1148
1614 | 89.9431
1613 | 90.504
1612 | 89.6434
1611 | 89.7004
1610 | 89.3547
1609 | 89.7057
1608 | 89.6519
1607 | 89.4458
1606 | 89.6608
1605 | 89.4181
1604 | 89.3834
1603 | 90.275
1602 | 91.0198
1601 | 90.7437
1600 | 90.6568
1599 | 90.4904
1598 | 90.5982
1597 | 91.1099
1596 | 91.8613
1595 | 92.229
1594 | 91.7983
1593 | 91.6643
1592 | 91.4409
1591 | 92.0804
1590 | 93.3458
1589 | 93.149
1588 | 93.0734
1587 | 91.8263
1586 | 91.6798
1585 | 91.9538
1584 | 91.9224
1583 | 91.655
1582 | 90.4698
1581 | 89.7371
1580 | 89.1677
1579 | 89.6683
1578 | 89.5449
1577 | 89.7244
1576 | 90.1689
1575 | 90.3019
1574 | 90.0146
1573 | 90.9321
1572 | 90.6585
1571 | 90.3761
1570 | 90.5727
1569 | 90.4373
1568 | 90.1597
1567 | 89.7707
1566 | 89.7976
1565 | 89.9893
1564 | 90.43
1563 | 90.0474
1562 | 90.1577
1561 | 89.8847
1560 | 89.8587
1559 | 90.2763
1558 | 90.2066
1557 | 90.2928
1556 | 90.494
1555 | 91.1478
1554 | 91.629
1553 | 92.2569
1552 | 92.7281
1551 | 92.1466
1550 | 92.1699
1549 | 91.8609
1548 | 92.2516
1547 | 92.1628
1546 | 92.2966
1545 | 91.5064
1544 | 90.8221
1543 | 91.5226
1542 | 91.4348
1541 | 91.2538
1540 | 90.7479
1539 | 91.0899
1538 | 90.7463
1537 | 91.6018
1536 | 92.0607
1535 | 91.6628
1534 | 92.4743
1533 | 92.841
1532 | 93.1084
1531 | 92.9794
1530 | 92.9796
1529 | 93.256
1528 | 93.5499
1527 | 93.922
1526 | 93.2224
1525 | 93.2305
1524 | 93.2728
1523 | 93.5172
1522 | 93.5536
1521 | 93.2295
1520 | 92.8675
1519 | 92.9895
1518 | 93.3653
1517 | 92.6923
1516 | 92.7097
1515 | 92.3778
1514 | 92.7389
1513 | 92.0028
1512 | 92.1998
1511 | 92.2762
1510 | 92.4913
1509 | 92.4989
1508 | 92.5489
1507 | 92.487
1506 | 92.1292
1505 | 92.6486
1504 | 92.2936
1503 | 91.9132
1502 | 92.0013
1501 | 92.1702
1500 | 91.7157
1499 | 92.0711
1498 | 92.2521
1497 | 92.0529
1496 | 92.2659
1495 | 92.2576
1494 | 92.4631
1493 | 93.3073
1492 | 94.0581
1491 | 94.0259
1490 | 93.7963
1489 | 94.1792
1488 | 94.7442
1487 | 94.5477
1486 | 94.5411
1485 | 93.5523
1484 | 93.0943
1483 | 93.0998
1482 | 93.778
1481 | 94.0154
1480 | 93.6337
1479 | 94.5505
1478 | 94.8789
1477 | 95.6803
1476 | 95.5655
1475 | 95.6785
1474 | 95.7477
1473 | 95.839
1472 | 95.7946
1471 | 95.5394
1470 | 94.9484
1469 | 94.868
1468 | 95.3681
1467 | 95.1338
1466 | 94.6234
1465 | 94.42
1464 | 95.1063
1463 | 95.6137
1462 | 95.761
1461 | 95.7303
1460 | 95.0281
1459 | 94.995
1458 | 95.1065
1457 | 95.0445
1456 | 94.8214
1455 | 94.1203
1454 | 93.6904
1453 | 93.9715
1452 | 93.8833
1451 | 94.3977
1450 | 94.1833
1449 | 94.5334
1448 | 94.5523
1447 | 94.4463
1446 | 94.7734
1445 | 94.2704
1444 | 95.1908
1443 | 95.2374
1442 | 95.9716
1441 | 95.8192
1440 | 95.9036
1439 | 95.6966
1438 | 96.2798
1437 | 96.3091
1436 | 95.8697
1435 | 95.5015
1434 | 95.3702
1433 | 95.2994
1432 | 95.255
1431 | 95.8209
1430 | 95.811
1429 | 95.4566
1428 | 95.4942
1427 | 95.848
1426 | 95.1358
1425 | 95.1124
1424 | 95.2709
1423 | 94.8619
1422 | 94.9273
1421 | 95.6571
1420 | 95.8913
1419 | 95.9606
1418 | 96.051
1417 | 95.9408
1416 | 95.9363
1415 | 96.4714
1414 | 96.6433
1413 | 96.1088
1412 | 96.3542
1411 | 96.3121
1410 | 96.5439
1409 | 96.5528
1408 | 96.3745
1407 | 96.5359
1406 | 95.867
1405 | 96.3338
1404 | 96.2111
1403 | 96.1617
1402 | 95.9366
1401 | 95.9407
1400 | 96.3925
1399 | 96.0176
1398 | 96.1011
1397 | 96.351
1396 | 96.071
1395 | 96.3662
1394 | 96.5866
1393 | 97.4327
1392 | 96.4947
1391 | 96.8263
1390 | 96.768
1389 | 96.1531
1388 | 96.48
1387 | 96.0663
1386 | 96.5017
1385 | 96.2679
1384 | 96.6993
1383 | 96.357
1382 | 97.1042
1381 | 97.5354
1380 | 97.9451
1379 | 98.3956
1378 | 97.9531
1377 | 98.0463
1376 | 98.1233
1375 | 98.5299
1374 | 97.9217
1373 | 98.6911
1372 | 98.2048
1371 | 98.2399
1370 | 98.5771
1369 | 98.3065
1368 | 98.5785
1367 | 98.2488
1366 | 98.8462
1365 | 98.192
1364 | 98.6098
1363 | 98.2208
1362 | 98.6698
1361 | 98.3437
1360 | 97.9403
1359 | 98.2792
1358 | 97.8549
1357 | 98.0378
1356 | 97.9758
1355 | 98.4451
1354 | 98.5572
1353 | 99.2719
1352 | 99.4561
1351 | 99.4211
1350 | 99.7111
1349 | 99.7627
1348 | 99.4294
1347 | 99.2351
1346 | 99.26
1345 | 99.1274
1344 | 99.4226
1343 | 99.2399
1342 | 98.9535
1341 | 98.5031
1340 | 98.4265
1339 | 98.4152
1338 | 98.094
1337 | 97.7078
1336 | 98.142
1335 | 98.1498
1334 | 98.2195
1333 | 98.6284
1332 | 99.1323
1331 | 99.1364
1330 | 99.3962
1329 | 100.049
1328 | 99.3742
1327 | 99.8848
1326 | 100.094
1325 | 100.201
1324 | 100.031
1323 | 99.9946
1322 | 99.4016
1321 | 99.3015
1320 | 99.6415
1319 | 99.4427
1318 | 99.353
1317 | 99.3881
1316 | 99.3825
1315 | 99.6067
1314 | 100.418
1313 | 100.653
1312 | 100.491
1311 | 100.623
1310 | 101.118
1309 | 101.141
1308 | 101.36
1307 | 101.455
1306 | 101.034
1305 | 100.529
1304 | 100.759
1303 | 100.634
1302 | 100.309
1301 | 100.233
1300 | 100.151
1299 | 100.152
1298 | 100.305
1297 | 100.46
1296 | 100.306
1295 | 100.368
1294 | 100.431
1293 | 100.37
1292 | 100.347
1291 | 100.081
1290 | 100.142
1289 | 100.398
1288 | 100.471
1287 | 100.422
1286 | 100.327
1285 | 100.513
1284 | 100.822
1283 | 100.947
1282 | 101.202
1281 | 101.192
1280 | 101.445
1279 | 101.812
1278 | 102.08
1277 | 102.036
1276 | 101.954
1275 | 102.026
1274 | 101.667
1273 | 101.593
1272 | 101.584
1271 | 101.623
1270 | 101.5
1269 | 101.738
1268 | 101.612
1267 | 101.683
1266 | 101.799
1265 | 101.895
1264 | 101.818
1263 | 101.553
1262 | 101.47
1261 | 101.393
1260 | 101.7
1259 | 101.507
1258 | 101.542
1257 | 101.685
1256 | 101.596
1255 | 101.631
1254 | 101.547
1253 | 101.491
1252 | 101.254
1251 | 101.404
1250 | 101.369
1249 | 100.871
1248 | 101.027
1247 | 100.932
1246 | 101.088
1245 | 100.965
1244 | 100.742
1243 | 101.013
1242 | 101.076
1241 | 101.26
1240 | 101.291
1239 | 101.58
1238 | 101.274
1237 | 101.584
1236 | 101.845
1235 | 101.782
1234 | 101.54
1233 | 101.815
1232 | 101.452
1231 | 101.246
1230 | 101.59
1229 | 101.321
1228 | 101.531
1227 | 101.631
1226 | 101.555
1225 | 101.425
1224 | 101.637
1223 | 101.932
1222 | 102.053
1221 | 102.112
1220 | 101.909
1219 | 101.855
1218 | 102.206
1217 | 102.353
1216 | 102.484
1215 | 102.253
1214 | 102.179
1213 | 102.502
1212 | 102.63
1211 | 102.327
1210 | 102.226
1209 | 102.19
1208 | 102.14
1207 | 102.302
1206 | 102.272
1205 | 101.93
1204 | 101.673
1203 | 101.603
1202 | 101.655
1201 | 101.421
1200 | 102.507
1199 | 102.359
1198 | 102.528
1197 | 102.16
1196 | 102.293
1195 | 102.003
1194 | 101.948
1193 | 101.949
1192 | 101.901
1191 | 101.994
1190 | 101.936
1189 | 101.936
1188 | 102.124
1187 | 102.181
1186 | 102.359
1185 | 102.059
1184 | 102.157
1183 | 102.017
1182 | 102.351
1181 | 102.759
1180 | 102.264
1179 | 102.28
1178 | 102.073
1177 | 102.186
1176 | 102.29
1175 | 102.402
1174 | 102.148
1173 | 102.051
1172 | 102.314
1171 | 102.296
1170 | 102.569
1169 | 102.75
1168 | 102.62
1167 | 102.592
1166 | 102.578
1165 | 102.507
1164 | 102.473
1163 | 102.486
1162 | 102.099
1161 | 101.901
1160 | 101.719
1159 | 101.67
1158 | 101.709
1157 | 101.742
1156 | 101.655
1155 | 101.741
1154 | 101.743
1153 | 102.202
1152 | 102.317
1151 | 102.249
1150 | 102.033
1149 | 102.067
1148 | 102.076
1147 | 101.817
1146 | 101.783
1145 | 101.476
1144 | 101.5
1143 | 101.525
1142 | 101.767
1141 | 101.697
1140 | 101.848
1139 | 101.846
1138 | 101.893
1137 | 101.827
1136 | 101.561
1135 | 101.518
1134 | 101.439
1133 | 101.524
1132 | 101.55
1131 | 101.77
1130 | 101.831
1129 | 101.779
1128 | 101.635
1127 | 101.676
1126 | 101.544
1125 | 101.337
1124 | 101.107
1123 | 100.959
1122 | 100.782
1121 | 100.649
1120 | 100.993
1119 | 100.843
1118 | 100.668
1117 | 100.775
1116 | 100.659
1115 | 100.672
1114 | 100.429
1113 | 100.146
1112 | 100.032
1111 | 99.8845
1110 | 100.043
1109 | 100.358
1108 | 100.204
1107 | 100.144
1106 | 100.419
1105 | 100.748
1104 | 100.549
1103 | 100.608
1102 | 100.478
1101 | 99.774
1100 | 99.94
1099 | 99.8007
1098 | 99.543
1097 | 99.4753
1096 | 99.2883
1095 | 99.3947
1094 | 99.2625
1093 | 99.3108
1092 | 99.2221
1091 | 99.3581
1090 | 99.3117
1089 | 99.4372
1088 | 99.4751
1087 | 99.4251
1086 | 99.4388
1085 | 99.2127
1084 | 99.2266
1083 | 99.0507
1082 | 99.1545
1081 | 98.801
1080 | 99.1476
1079 | 99.1709
1078 | 99.2211
1077 | 99.4921
1076 | 99.5748
1075 | 99.6566
1074 | 99.7061
1073 | 99.8955
1072 | 99.6306
1071 | 99.2589
1070 | 99.1966
1069 | 99.1985
1068 | 98.9665
1067 | 98.82
1066 | 98.9047
1065 | 98.7272
1064 | 98.6073
1063 | 98.5152
1062 | 98.5816
1061 | 98.4326
1060 | 98.5947
1059 | 98.6956
1058 | 98.4068
1057 | 98.3611
1056 | 98.7164
1055 | 98.9076
1054 | 98.5132
1053 | 98.2781
1052 | 98.1111
1051 | 97.7999
1050 | 97.8057
1049 | 97.777
1048 | 97.3212
1047 | 97.1079
1046 | 97.5143
1045 | 97.6788
1044 | 97.4103
1043 | 97.6174
1042 | 97.5333
1041 | 97.4294
1040 | 97.363
1039 | 97.4339
1038 | 97.2488
1037 | 97.078
1036 | 97.0477
1035 | 96.7249
1034 | 96.7057
1033 | 96.5656
1032 | 96.3032
1031 | 96.1702
1030 | 96.0509
1029 | 95.7704
1028 | 95.571
1027 | 95.4632
1026 | 95.5027
1025 | 95.6134
1024 | 95.7054
1023 | 95.7348
1022 | 95.7409
1021 | 96.2389
1020 | 96.4384
1019 | 96.4412
1018 | 96.3302
1017 | 96.071
1016 | 96.1143
1015 | 95.9296
1014 | 95.6015
1013 | 95.073
1012 | 94.9374
1011 | 94.9138
1010 | 94.5882
1009 | 94.6326
1008 | 94.4445
1007 | 94.1899
1006 | 94.2585
1005 | 94.3899
1004 | 94.1098
1003 | 94.2189
1002 | 93.9761
1001 | 93.755
1000 | 93.8436
999 | 94.028
998 | 94.03
997 | 93.7699
996 | 93.8914
995 | 93.5738
994 | 93.77
993 | 93.7537
992 | 93.4916
991 | 93.2916
990 | 92.8802
989 | 92.9976
988 | 92.8466
987 | 92.3554
986 | 92.4662
985 | 92.2978
984 | 92.3693
983 | 92.3336
982 | 92.5456
981 | 92.2756
980 | 92.3569
979 | 92.4797
978 | 92.0954
977 | 91.8423
976 | 91.7229
975 | 91.8329
974 | 91.5639
973 | 91.5503
972 | 91.2724
971 | 91.4541
970 | 91.6495
969 | 91.7513
968 | 91.5946
967 | 91.1829
966 | 91.3236
965 | 91.3974
964 | 91.377
963 | 91.269
962 | 90.9016
961 | 90.8622
960 | 90.6639
959 | 90.4001
958 | 90.2165
957 | 89.8977
956 | 90.0757
955 | 90.0814
954 | 89.8771
953 | 89.9019
952 | 89.9063
951 | 90.0294
950 | 89.6392
949 | 89.6508
948 | 89.3657
947 | 88.9055
946 | 89.0914
945 | 88.5357
944 | 88.5307
943 | 88.2993
942 | 88.6477
941 | 88.5559
940 | 88.5414
939 | 88.6003
938 | 88.3791
937 | 88.7076
936 | 88.6088
935 | 88.6821
934 | 88.433
933 | 88.3011
932 | 88.0684
931 | 88.0683
930 | 87.7592
929 | 87.8043
928 | 87.5792
927 | 87.1737
926 | 87.1546
925 | 87.281
924 | 87.2233
923 | 87.3475
922 | 87.5889
921 | 87.4629
920 | 87.1082
919 | 87.3994
918 | 87.1914
917 | 86.8027
916 | 86.6076
915 | 86.1773
914 | 86.1357
913 | 86.2144
912 | 86.4841
911 | 86.2941
910 | 86.1157
909 | 86.2723
908 | 86.1903
907 | 86.073
906 | 86.035
905 | 85.6892
904 | 85.5327
903 | 85.352
902 | 85.4772
901 | 84.875
900 | 85.1243
899 | 85.3353
898 | 85.1998
897 | 85.0143
896 | 85.1054
895 | 85.2975
894 | 85.0221
893 | 85.6918
892 | 85.293
891 | 85.5948
890 | 85.2377
889 | 85.1521
888 | 85.2752
887 | 85.6715
886 | 85.6486
885 | 85.3487
884 | 85.5631
883 | 85.2265
882 | 85.3848
881 | 85.7597
880 | 85.1549
879 | 84.3964
878 | 84.0056
877 | 83.4848
876 | 83.0322
875 | 82.5024
874 | 82.2627
873 | 81.6414
872 | 81.4978
871 | 81.1029
870 | 81.3739
869 | 81.2417
868 | 81.6122
867 | 81.9507
866 | 81.9297
865 | 81.8692
864 | 82.3493
863 | 83.5731
862 | 83.4987
861 | 83.6492
860 | 82.669
859 | 82.0913
858 | 82.1287
857 | 82.7994
856 | 82.5923
855 | 81.5124
854 | 81.1053
853 | 81.1472
852 | 81.4508
851 | 81.4648
850 | 81.8463
849 | 81.963
848 | 81.6301
847 | 81.612
846 | 81.6338
845 | 81.5718
844 | 81.7393
843 | 81.8107
842 | 81.8821
841 | 81.8087
840 | 81.7689
839 | 81.7564
838 | 81.5494
837 | 81.405
836 | 81.3493
835 | 81.1465
834 | 81.2401
833 | 81.1583
832 | 81.163
831 | 81.0643
830 | 81.0913
829 | 80.988
828 | 81.1
827 | 81.1121
826 | 80.9922
825 | 81.1064
824 | 81.0791
823 | 81.0371
822 | 80.9257
821 | 80.8559
820 | 80.6721
819 | 80.5762
818 | 80.3874
817 | 80.2467
816 | 80.3513
815 | 80.4452
814 | 80.4052
813 | 80.5219
812 | 80.5735
811 | 80.6178
810 | 80.7804
809 | 80.8551
808 | 80.8076
807 | 80.7866
806 | 80.8436
805 | 80.7621
804 | 80.7211
803 | 80.7048
802 | 80.6562
801 | 80.6629
800 | 80.6125
799 | 80.4962
798 | 80.4729
797 | 80.556
796 | 80.7492
795 | 80.8094
794 | 80.8535
793 | 80.8078
792 | 80.9074
791 | 81.1354
790 | 81.1181
789 | 81.1511
788 | 81.0423
787 | 81.0566
786 | 81.029
785 | 81.0115
784 | 81.0725
783 | 81.0025
782 | 81.2167
781 | 81.2999
780 | 81.3329
779 | 81.3476
778 | 81.4851
777 | 81.6423
776 | 81.7263
775 | 81.7822
774 | 81.7574
773 | 81.7791
772 | 81.8247
771 | 81.9003
770 | 81.866
769 | 81.8872
768 | 81.8567
767 | 81.9259
766 | 81.9809
765 | 82.0329
764 | 82.1483
763 | 82.2302
762 | 82.3623
761 | 82.456
760 | 82.5245
759 | 82.5762
758 | 82.6282
757 | 82.7774
756 | 82.8537
755 | 82.9451
754 | 83.0173
753 | 83.1607
752 | 83.3358
751 | 83.4105
750 | 83.5055
749 | 83.5796
748 | 83.6858
747 | 83.7159
746 | 83.851
745 | 83.8877
744 | 83.9367
743 | 84.097
742 | 84.2741
741 | 84.3227
740 | 84.482
739 | 84.6407
738 | 84.7353
737 | 84.8576
736 | 84.9413
735 | 84.9822
734 | 85.0947
733 | 85.2658
732 | 85.3636
731 | 85.5398
730 | 85.6426
729 | 85.7596
728 | 85.9574
727 | 86.1655
726 | 86.2908
725 | 86.4291
724 | 86.6044
723 | 86.7787
722 | 86.9617
721 | 87.0938
720 | 87.2233
719 | 87.378
718 | 87.564
717 | 87.7093
716 | 87.841
715 | 87.9972
714 | 88.1347
713 | 88.2936
712 | 88.4627
711 | 88.5751
710 | 88.7125
709 | 88.85
708 | 89.0112
707 | 89.1025
706 | 89.3026
705 | 89.4299
704 | 89.5947
703 | 89.7239
702 | 89.9131
701 | 90.0923
700 | 90.2843
699 | 90.4479
698 | 90.6367
697 | 90.9183
696 | 91.1334
695 | 91.3558
694 | 91.5419
693 | 91.7808
692 | 91.9665
691 | 92.2369
690 | 92.4193
689 | 92.6138
688 | 92.7972
687 | 93.0435
686 | 93.2817
685 | 93.4511
684 | 93.6378
683 | 93.836
682 | 93.9519
681 | 94.0801
680 | 94.2401
679 | 94.3998
678 | 94.5422
677 | 94.7412
676 | 94.9829
675 | 95.0703
674 | 95.3712
673 | 95.5889
672 | 95.8115
671 | 96.006
670 | 96.1686
669 | 96.3677
668 | 96.4856
667 | 96.6909
666 | 96.7428
665 | 96.9493
664 | 97.1431
663 | 97.3244
662 | 97.5205
661 | 97.7189
660 | 97.8875
659 | 98.0956
658 | 98.3099
657 | 98.4396
656 | 98.5929
655 | 98.74
654 | 98.9419
653 | 99.0815
652 | 99.2269
651 | 99.3678
650 | 99.5815
649 | 99.6871
648 | 99.8603
647 | 100.077
646 | 100.193
645 | 100.275
644 | 100.431
643 | 100.534
642 | 100.52
641 | 100.648
640 | 100.731
639 | 100.711
638 | 100.767
637 | 100.873
636 | 100.845
635 | 100.956
634 | 101.046
633 | 101.128
632 | 101.146
631 | 101.23
630 | 101.263
629 | 101.271
628 | 101.361
627 | 101.347
626 | 101.325
625 | 101.297
624 | 101.245
623 | 101.147
622 | 101.132
621 | 101.084
620 | 101.03
619 | 100.986
618 | 100.971
617 | 100.857
616 | 100.806
615 | 100.805
614 | 100.7
613 | 100.583
612 | 100.517
611 | 100.433
610 | 100.345
609 | 100.272
608 | 100.223
607 | 100.061
606 | 99.9286
605 | 99.8592
604 | 99.6463
603 | 99.4329
602 | 99.2615
601 | 99.107
600 | 98.7279
599 | 98.5654
598 | 98.382
597 | 98.2049
596 | 97.9423
595 | 97.7026
594 | 97.5451
593 | 97.2835
592 | 97.0589
591 | 96.7743
590 | 96.5078
589 | 96.1863
588 | 95.9143
587 | 95.7203
586 | 95.3541
585 | 95.0789
584 | 94.766
583 | 94.5231
582 | 94.1957
581 | 93.945
580 | 93.5925
579 | 93.1821
578 | 92.8677
577 | 92.5352
576 | 92.2312
575 | 91.8627
574 | 91.513
573 | 91.1965
572 | 90.8975
571 | 90.5163
570 | 90.2204
569 | 89.9421
568 | 89.5356
567 | 89.261
566 | 88.9431
565 | 88.5426
564 | 88.2078
563 | 87.895
562 | 87.5081
561 | 87.1065
560 | 86.7923
559 | 86.3282
558 | 85.9641
557 | 85.663
556 | 85.3036
555 | 84.9783
554 | 84.6941
553 | 84.3259
552 | 84.0226
551 | 83.732
550 | 83.4139
549 | 83.0196
548 | 82.7272
547 | 82.4115
546 | 81.9999
545 | 81.7105
544 | 81.4008
543 | 81.138
542 | 80.8355
541 | 80.6007
540 | 80.2795
539 | 80.0369
538 | 79.8375
537 | 79.5901
536 | 79.3612
535 | 79.0968
534 | 78.878
533 | 78.6535
532 | 78.4626
531 | 78.2375
530 | 78.0426
529 | 77.8304
528 | 77.6035
527 | 77.4231
526 | 77.2444
525 | 77.0809
524 | 76.9315
523 | 76.7643
522 | 76.6494
521 | 76.5878
520 | 76.4541
519 | 76.3094
518 | 76.1517
517 | 76.0956
516 | 76.0524
515 | 76.0404
514 | 76.0301
513 | 75.9962
512 | 76.0274
511 | 76.0361
510 | 76.041
509 | 75.9914
508 | 75.9478
507 | 75.9676
506 | 75.9388
505 | 76.0389
504 | 76.0646
503 | 76.1304
502 | 76.308
501 | 76.4478
500 | 76.5876
499 | 76.7183
498 | 76.9567
497 | 77.1623
496 | 77.3746
495 | 77.6079
494 | 77.8281
493 | 78.0974
492 | 78.4158
491 | 78.7473
490 | 79.0256
489 | 79.3431
488 | 79.7007
487 | 80.0572
486 | 80.3393
485 | 80.7531
484 | 81.1276
483 | 81.5255
482 | 81.8924
481 | 82.2977
480 | 82.7293
479 | 83.2073
478 | 83.7042
477 | 84.1125
476 | 84.617
475 | 85.1054
474 | 85.7126
473 | 86.258
472 | 86.826
471 | 87.3638
470 | 87.9409
469 | 88.5304
468 | 89.1495
467 | 89.7646
466 | 90.292
465 | 90.8981
464 | 91.4928
463 | 92.0446
462 | 92.6553
461 | 93.274
460 | 93.8374
459 | 94.404
458 | 94.9353
457 | 95.432
456 | 96.0034
455 | 96.5526
454 | 97.0006
453 | 97.4456
452 | 97.8041
451 | 98.0791
450 | 98.3591
449 | 98.6161
448 | 98.8427
447 | 98.9654
446 | 99.0893
445 | 99.129
444 | 99.1669
443 | 99.1893
442 | 99.1827
441 | 99.0196
440 | 98.7111
439 | 98.4806
438 | 98.1847
437 | 97.7925
436 | 97.2801
435 | 96.7262
434 | 96.0912
433 | 95.486
432 | 94.7899
431 | 94.077
430 | 93.3617
429 | 92.573
428 | 91.7838
427 | 91.0354
426 | 90.2305
425 | 89.1965
424 | 88.2836
423 | 87.2856
422 | 86.1504
421 | 85.1124
420 | 83.791
419 | 82.688
418 | 81.8225
417 | 80.9763
416 | 80.0233
415 | 79.1007
414 | 78.159
413 | 77.2334
412 | 76.1393
411 | 75.151
410 | 74.1546
409 | 73.1386
408 | 72.3171
407 | 71.5247
406 | 70.8034
405 | 70.103
404 | 69.5635
403 | 69.057
402 | 68.6555
401 | 68.275
400 | 67.9528
399 | 67.618
398 | 67.3373
397 | 67.144
396 | 67.0033
395 | 67.0026
394 | 67.0503
393 | 67.1059
392 | 67.264
391 | 67.5887
390 | 67.9946
389 | 68.4593
388 | 69.0456
387 | 69.5746
386 | 70.2091
385 | 70.971
384 | 71.8495
383 | 72.6723
382 | 73.7848
381 | 74.9243
380 | 76.1422
379 | 77.3846
378 | 78.7943
377 | 80.1546
376 | 81.4547
375 | 82.9338
374 | 84.2091
373 | 85.3841
372 | 86.3755
371 | 87.2976
370 | 87.3985
369 | 87.8764
368 | 88.1326
367 | 87.7002
366 | 87.1081
365 | 85.7365
364 | 83.8055
363 | 81.4755
362 | 78.7313
361 | 75.7007
360 | 72.2293
359 | 69.1751
358 | 65.815
357 | 62.478
356 | 59.4076
355 | 56.069
354 | 53.0301
353 | 50.0886
352 | 47.4606
351 | 44.8346
350 | 42.2259
349 | 40.0394
348 | 37.85
347 | 36.0747
346 | 34.4269
345 | 32.6898
344 | 31.2901
343 | 29.8908
342 | 28.5854
341 | 27.2443
340 | 25.4778
339 | 24.184
338 | 22.6677
337 | 21.1605
336 | 19.5774
335 | 18.1747
334 | 16.2705
333 | 14.5651
332 | 12.9218
331 | 11.2181
330 | 9.85411
329 | 8.49498
328 | 7.24324
327 | 5.98394
326 | 5.15693
325 | 4.26664
324 | 3.55229
323 | 2.95187
322 | 2.28998
321 | 1.72207
320 | 1.28232
319 | 1.06903
318 | 0.83642
317 | 0.68927
316 | 0.50812
315 | 0.56688
314 | 0.48086
313 | 0.51696
312 | 0.50576
311 | 0.22597
310 | 0.0058
309 | 0.01889
308 | 0.48504
307 | 0.44215
306 | 0.39792
305 | 0.39379
304 | 0.80802
303 | 1.42704
302 | 2.35981
301 | 2.83925
300 | 2.57301
299 | 2.00442
298 | 2.97704
297 | 4.29136
296 | 4.94709
295 | 3.02904
294 | 0.21469
293 | -7.1033
292 | -3.84834
291 | -21.6999
290 | -22.7969
289 | -18.1881
288 | -85.0562
287 | -88.0644
286 | -73.1587
285 | -35.6062
284 | -112.169
283 | -71.2582
282 | -124.174
281 | -85.8661
280 | -25.9278
279 | -11.6457
278 | -6.31226
277 | -25.3573
276 | -8.18006
275 | 14.5672
274 | 11.712
273 | 13.0597
272 | 20.8693
271 | 9.136
270 | 6.19266
269 | 17.9959
268 | 47.6956
267 | 27.0315
266 | 31.5241
265 | 6.20524
264 | -12.2905
263 | -24.6149
262 | -22.8047
261 | -27.8165
260 | -38.2752
259 | -52.3406
258 | -46.5517
257 | -40.0328
256 | -40.9683
255 | -18.2413
254 | -21.5255
253 | -23.9807
252 | -33.6962
251 | -21.2799
250 | -17.5952
249 | -32.0202
248 | -19.2081
247 | -24.5232
246 | -32.0731
245 | -33.1062
244 | -30.574
243 | -27.8545
242 | -20.4403
241 | -2.8529
240 | 3.62711
239 | -0.65837
238 | -3.74535
237 | -6.92969
236 | -4.06405
235 | 1.20192
234 | -2.88236
233 | -16.1401
232 | -27.2398
231 | -26.1781
230 | -28.1926
229 | -20.3827
228 | -22.3526
227 | -22.3204
226 | -23.7178
225 | -14.6357
224 | -16.9491
223 | -14.7571
222 | -9.67069
221 | -14.2555
220 | -7.85093
219 | -12.3972
218 | -16.1168
217 | -25.4824
216 | -22.6958
215 | -24.1447
214 | -22.953
213 | -27.6564
212 | -34.473
211 | -28.8331
210 | -29.7838
209 | -20.8408
208 | -21.1334
207 | -19.0634
206 | -20.3556
205 | -11.1028
204 | -11.9931
203 | -17.1315
202 | -11.1263
201 | -16.1245
200 | -10.6341